## Sheet1
current | ln I | potential
-1.43e-05 | -11.15525 | -1.006916881
-1.17e-05 | -11.35592 | -1.002009511
-1.03e-05 | -11.48337 | -0.9971022606
-9.13e-06 | -11.60394 | -0.9918882251
-8.08e-06 | -11.72612 | -0.9869809747
-7.31e-06 | -11.82627 | -0.9820736647
-6.59e-06 | -11.92996 | -0.9768596292
-5.9e-06 | -12.04056 | -0.9719523191
-5.33e-06 | -12.14216 | -0.9670450091
-4.84e-06 | -12.2386 | -0.9621377587
-4.34e-06 | -12.34764 | -0.9569237232
-3.93e-06 | -12.44687 | -0.9520164132
-3.58e-06 | -12.54015 | -0.9471091032
-3.24e-06 | -12.63994 | -0.9418951273
-2.95e-06 | -12.73371 | -0.9369878173
-2.72e-06 | -12.81488 | -0.9320805073
-2.48e-06 | -12.90725 | -0.9271731973
-2.28e-06 | -12.99134 | -0.9219592214
-2.1e-06 | -13.07357 | -0.9170519114
-1.94e-06 | -13.15282 | -0.9121446013
-1.79e-06 | -13.23329 | -0.9069305658
-1.66e-06 | -13.30869 | -0.9020233154
-1.54e-06 | -13.38373 | -0.8971160054
-1.42e-06 | -13.46485 | -0.8919019699
-1.32e-06 | -13.53788 | -0.8869946599
-1.21e-06 | -13.62489 | -0.8820873499
-1.12e-06 | -13.70218 | -0.876873374
-1.02e-06 | -13.79571 | -0.871966064
-9.32e-07 | -13.88593 | -0.867058754
-8.53e-07 | -13.97451 | -0.862151444
-7.55e-07 | -14.09655 | -0.8569374681
-6.81e-07 | -14.1997 | -0.852030158
-6.01e-07 | -14.32467 | -0.847122848
-5.28e-07 | -14.45417 | -0.8419088721
-4.48e-07 | -14.61847 | -0.8370015621
-3.8e-07 | -14.78309 | -0.8320942521
-3.01e-07 | -15.01616 | -0.8271869421
-2.21e-07 | -15.3251 | -0.8219729066
-1.59e-07 | -15.65436 | -0.8170656562
-7.36e-08 | -16.42462 | -0.8121583462
-6.14e-09 | -18.90844 | -0.8069443107
7.97e-08 | -16.345 | -0.8020370007
1.59e-07 | -15.65436 | -0.7971297503
2.33e-07 | -15.27223 | -0.7919157147
3.31e-07 | -14.92115 | -0.7870084047
4.17e-07 | -14.69018 | -0.7821010947
5.28e-07 | -14.45417 | -0.7768871188
6.38e-07 | -14.26493 | -0.7719798088
7.73e-07 | -14.07299 | -0.7670724988
9.02e-07 | -13.91865 | -0.7618585229
1.07e-06 | -13.74785 | -0.7569512129
1.25e-06 | -13.59237 | -0.7520439029
1.42e-06 | -13.46485 | -0.7468298674
1.61e-06 | -13.33928 | -0.7419225574
1.82e-06 | -13.21667 | -0.7370153069
2.05e-06 | -13.09767 | -0.7321079969
2.29e-06 | -12.98696 | -0.7268939614
2.55e-06 | -12.87942 | -0.7219866514
2.82e-06 | -12.77877 | -0.7170793414
3.17e-06 | -12.66178 | -0.7118653655
3.49e-06 | -12.56561 | -0.7069580555
3.95e-06 | -12.44179 | -0.7020507455
4.91e-06 | -12.22424 | -0.6968367696
5.47e-06 | -12.11623 | -0.6919294596
6.04e-06 | -12.01711 | -0.6870221496
6.71e-06 | -11.91191 | -0.6821148396
7.85e-06 | -11.755 | -0.6769008636
9.49e-06 | -11.56527 | -0.6719935536
1.07e-05 | -11.44527 | -0.6670862436
1.14e-05 | -11.3819 | -0.6618722081
1.22e-05 | -11.31407 | -0.6569648981
1.34e-05 | -11.22026 | -0.6520576477
1.51e-05 | -11.10082 | -0.6468436122
1.72e-05 | -10.9706 | -0.6419363022
1.83e-05 | -10.90861 | -0.6370289922
2.01e-05 | -10.81479 | -0.6318150163
2.26e-05 | -10.69756 | -0.6269077063
2.56e-05 | -10.57292 | -0.6220003963
2.94e-05 | -10.43452 | -0.6170930862
3.15e-05 | -10.36552 | -0.6118791103
3.4e-05 | -10.28915 | -0.6069718003
3.88e-05 | -10.15709 | -0.6020644903
4.36e-05 | -10.04045 | -0.5971571803
4.74e-05 | -9.956888 | -0.5919432044
5.18e-05 | -9.86812 | -0.5870358944
5.56e-05 | -9.797327 | -0.5818218589
5.95e-05 | -9.729534 | -0.5769145489
6.5e-05 | -9.641123 | -0.5720072985
7.06e-05 | -9.55848 | -0.566793263
7.52e-05 | -9.495359 | -0.5618859529
7.9e-05 | -9.446063 | -0.5569786429
8.37e-05 | -9.388272 | -0.5520713329
8.9e-05 | -9.326874 | -0.546857357
9.54e-05 | -9.257432 | -0.541950047
0.0001024951198 | -9.185695 | -0.537042737
0.0001083102688 | -9.130511 | -0.532135427
0.0001150210082 | -9.070396 | -0.5269214511
0.0001231609931 | -9.002018 | -0.5220141411
0.0001298471907 | -8.949152 | -0.5168001056
0.0001381282636 | -8.887328 | -0.5118928552
0.0001433361322 |  | -0.5069855452