## Sheet1
current | ln I | potential
-1.88e-05 | -10.88165 | -1.007530212
-1.47e-05 | -11.12766 | -1.002622962
-1.26e-05 | -11.28181 | -0.997715652
-1.12e-05 | -11.3996 | -0.9925016761
-1.01e-05 | -11.50298 | -0.9875943661
-9.08e-06 | -11.60944 | -0.9826870561
-8.29e-06 | -11.70046 | -0.9774730206
-7.55e-06 | -11.79396 | -0.9725657701
-6.89e-06 | -11.88544 | -0.9676584601
-6.33e-06 | -11.97021 | -0.9624444246
-5.82e-06 | -12.05421 | -0.9575371146
-5.34e-06 | -12.14028 | -0.9526298642
-4.93e-06 | -12.22017 | -0.9474158287
-4.56e-06 | -12.29819 | -0.9425085187
-4.21e-06 | -12.37805 | -0.9376012087
-3.91e-06 | -12.45197 | -0.9326938987
-3.62e-06 | -12.52904 | -0.9274799228
-3.35e-06 | -12.60655 | -0.9225726128
-3.11e-06 | -12.68089 | -0.9176653028
-2.88e-06 | -12.75772 | -0.9124513268
-2.68e-06 | -12.82969 | -0.9075440168
-2.49e-06 | -12.90323 | -0.9026367068
-2.31e-06 | -12.97826 | -0.8977293968
-2.15e-06 | -13.05004 | -0.8925154209
-1.99e-06 | -13.12738 | -0.8876081109
-1.84e-06 | -13.20574 | -0.8827008009
-1.7e-06 | -13.28488 | -0.8774867654
-1.56e-06 | -13.37082 | -0.8725794554
-1.41e-06 | -13.47192 | -0.867672205
-1.28e-06 | -13.56865 | -0.8624581695
-1.15e-06 | -13.67575 | -0.8575508595
-1.02e-06 | -13.79571 | -0.8526435494
-9.02e-07 | -13.91865 | -0.8477362394
-7.85e-07 | -14.05758 | -0.8425222635
-6.81e-07 | -14.1997 | -0.8376149535
-5.7e-07 | -14.37763 | -0.8327076435
-4.66e-07 | -14.57908 | -0.8274936676
-3.62e-07 | -14.83162 | -0.8225863576
-2.58e-07 | -15.17031 | -0.8176790476
-1.47e-07 | -15.73283 | -0.8127717376
-4.29e-08 | -16.96439 | -0.8075577617
6.13e-08 | -16.60749 | -0.8026504517
1.66e-07 | -15.61128 | -0.7977431417
2.76e-07 | -15.10286 | -0.7925291061
3.93e-07 | -14.74946 | -0.7876217961
5.03e-07 | -14.50268 | -0.7824078202
6.32e-07 | -14.27438 | -0.7775005102
7.67e-07 | -14.08078 | -0.7725932002
9.14e-07 | -13.90544 | -0.7673792243
1.07e-06 | -13.74785 | -0.7624719143
1.23e-06 | -13.6085 | -0.7575646043
1.42e-06 | -13.46485 | -0.7526572943
1.59e-06 | -13.35178 | -0.7474433184
1.83e-06 | -13.21119 | -0.7425360084
2.05e-06 | -13.09767 | -0.7376286983
2.26e-06 | -13.00015 | -0.7327213883
2.49e-06 | -12.90323 | -0.7275074124
2.73e-06 | -12.81121 | -0.7226001024
2.99e-06 | -12.72024 | -0.7176927924
3.28e-06 | -12.62767 | -0.7124787569
3.58e-06 | -12.54015 | -0.7075714469
3.9e-06 | -12.45453 | -0.7026641965
4.39e-06 | -12.33618 | -0.697450161
5.05e-06 | -12.19612 | -0.692542851
5.69e-06 | -12.0768 | -0.687635541
6.35e-06 | -11.96706 | -0.6824215651
6.77e-06 | -11.90301 | -0.677514255
7.51e-06 | -11.79928 | -0.672606945
8.35e-06 | -11.69325 | -0.6673929691
9.21e-06 | -11.59522 | -0.6624856591
1.01e-05 | -11.50298 | -0.6575783491
1.1e-05 | -11.41762 | -0.6526710391
1.22e-05 | -11.31407 | -0.6474570036
1.33e-05 | -11.22775 | -0.6425497532
1.5e-05 | -11.10746 | -0.6376424432
1.67e-05 | -11.0001 | -0.6324284077
1.88e-05 | -10.88165 | -0.6275210977
2.03e-05 | -10.80489 | -0.6226137877
2.2e-05 | -10.72447 | -0.6173998117
2.42e-05 | -10.62916 | -0.6124925017
2.66e-05 | -10.5346 | -0.6075851917
2.91e-05 | -10.44477 | -0.6026778817
3.23e-05 | -10.34044 | -0.5974639058
3.43e-05 | -10.28037 | -0.5925565958
3.65e-05 | -10.2182 | -0.5876492858
3.96e-05 | -10.13668 | -0.5824353099
4.39e-05 | -10.0336 | -0.5775279999
4.75e-05 | -9.954781 | -0.5726206899
5.14e-05 | -9.875872 | -0.5674066544
5.64e-05 | -9.783041 | -0.5624993443
6.18e-05 | -9.691607 | -0.5575920939
6.48e-05 | -9.644205 | -0.5523780584
6.97e-05 | -9.57131 | -0.5474707484
7.58e-05 | -9.487412 | -0.5425634384
8.28e-05 | -9.399082 | -0.537656188
8.83e-05 | -9.33477 | -0.532748878
9.25e-05 | -9.288302 | -0.5275348425
9.87e-05 | -9.223426 | -0.5226275325
0.0001078134082 | -9.135109 | -0.5177202225
0.0001142297042 | -9.077299 | -0.5125062466
0.0001224617008 |  | -0.5075989366