## Sheet1
current | ln I | potential
-3.1e-05 | -10.38152 | -1.042188048
-2.47e-05 | -10.60871 | -1.037280798
-2.12e-05 | -10.76151 | -1.032373428
-1.89e-05 | -10.87635 | -1.027466178
-1.73e-05 | -10.9648 | -1.022252202
-1.59e-05 | -11.04919 | -1.017344832
-1.47e-05 | -11.12766 | -1.012437582
-1.38e-05 | -11.19084 | -1.007530212
-1.3e-05 | -11.25056 | -1.002316236
-1.22e-05 | -11.31407 | -0.9974089861
-1.16e-05 | -11.36451 | -0.9925016761
-1.11e-05 | -11.40857 | -0.9872876406
-1.05e-05 | -11.46414 | -0.9823803306
-1.01e-05 | -11.50298 | -0.9774730206
-9.74e-06 | -11.53927 | -0.9722590446
-9.24e-06 | -11.59197 | -0.9673517346
-8.84e-06 | -11.63622 | -0.9624444246
-8.61e-06 | -11.66259 | -0.9575371146
-8.24e-06 | -11.70651 | -0.9523231387
-7.86e-06 | -11.75372 | -0.9474158287
-7.63e-06 | -11.78342 | -0.9425085187
-7.35e-06 | -11.82081 | -0.9372945428
-6.98e-06 | -11.87246 | -0.9323872328
-6.74e-06 | -11.90745 | -0.9274799228
-6.53e-06 | -11.9391 | -0.9222658873
-6.18e-06 | -11.99419 | -0.9173586369
-5.92e-06 | -12.03717 | -0.9124513268
-5.75e-06 | -12.06631 | -0.9075440168
-5.42e-06 | -12.12541 | -0.9023299813
-5.14e-06 | -12.17846 | -0.8974226713
-4.96e-06 | -12.2141 | -0.8925154209
-4.71e-06 | -12.26582 | -0.8876081109
-4.43e-06 | -12.32711 | -0.8823940754
-4.25e-06 | -12.36859 | -0.8774867654
-4.05e-06 | -12.41679 | -0.8722727895
-3.74e-06 | -12.49642 | -0.8673654795
-3.52e-06 | -12.55705 | -0.8624581695
-3.35e-06 | -12.60655 | -0.8575508595
-3.01e-06 | -12.71357 | -0.8523368835
-2.75e-06 | -12.80391 | -0.8474295735
-2.53e-06 | -12.88729 | -0.8425222635
-2.22e-06 | -13.018 | -0.8376149535
-1.88e-06 | -13.18424 | -0.8324009776
-1.6e-06 | -13.34551 | -0.8274936676
-1.26e-06 | -13.5844 | -0.8222796321
-8.34e-07 | -13.99703 | -0.8173723221
-4.29e-07 | -14.66181 | -0.8124650121
-3.68e-08 | -17.11777 | -0.8072510362
4.42e-07 | -14.63196 | -0.8023437262
9.14e-07 | -13.90544 | -0.7974364161
1.37e-06 | -13.5007 | -0.7922224402
1.93e-06 | -13.15799 | -0.7873151302
2.51e-06 | -12.89523 | -0.7824078202
3.08e-06 | -12.69058 | -0.7775005102
3.79e-06 | -12.48314 | -0.7722865343
4.44e-06 | -12.32486 | -0.7673792243
5.07e-06 | -12.19217 | -0.7624719143
5.75e-06 | -12.06631 | -0.7575646043
6.51e-06 | -11.94217 | -0.7523505688
7.26e-06 | -11.83313 | -0.7474433184
8.04e-06 | -11.73108 | -0.7422292829
9.36e-06 | -11.57907 | -0.7373219728
1.04e-05 | -11.4737 | -0.7324146628
1.28e-05 | -11.26607 | -0.7275074124
1.41e-05 | -11.16934 | -0.7222933769
1.61e-05 | -11.03669 | -0.7173860669
1.79e-05 | -10.93071 | -0.7124787569
2.12e-05 | -10.76151 | -0.707264781
2.53e-05 | -10.58471 | -0.702357471
3.05e-05 | -10.39778 | -0.697450161
3.58e-05 | -10.23756 | -0.692542851
4.06e-05 | -10.11174 | -0.6873288751
4.34e-05 | -10.04505 | -0.6824215651
4.74e-05 | -9.956888 | -0.677514255
5.26e-05 | -9.852794 | -0.6723002195
5.54e-05 | -9.800931 | -0.6673929691
5.98e-05 | -9.724505 | -0.6624856591
6.51e-05 | -9.639586 | -0.6572716236
6.99e-05 | -9.568445 | -0.6523643136
7.5e-05 | -9.498022 | -0.6474570036
8.12e-05 | -9.418595 | -0.6422430277
8.95e-05 | -9.321272 | -0.6373357177
9.57e-05 | -9.254292 | -0.6324284077
0.0001017099494 | -9.193385 | -0.6272144318
0.0001061878647 | -9.150301 | -0.6223071218
0.0001106044365 | -9.10955 | -0.6173998117
0.0001169041861 | -9.054156 | -0.6124925017
0.0001229156333 | -9.004012 | -0.6072785258
0.0001292705856 | -8.953603 | -0.6023712158
0.0001361101313 | -8.902046 | -0.5974639058
0.0001429926197 | -8.852718 | -0.5922498703
0.0001485562825 | -8.814547 | -0.5873425603
0.0001545247796 | -8.775156 | -0.5824353099
0.0001607877202 | -8.735426 | -0.5772212744
0.000166222555 | -8.702183 | -0.5723139644
0.0001718904969 | -8.668653 | -0.5674066544
0.000177914204 | -8.634209 | -0.5621926785
0.0001837416348 | -8.60198 | -0.5572853684
0.0001888268162 | -8.57468 | -0.5523780584
0.0001949854777 | -8.542585 | -0.5474707484
0.0002008619776 |  | -0.5422567725