## Sheet1
current | ln I | potential
-1.58e-05 | -11.0555 | -1.014891267
-1.07e-05 | -11.44527 | -1.009983897
-9.11e-06 | -11.60614 | -1.005076647
-7.96e-06 | -11.74108 | -0.9998626113
-6.99e-06 | -11.87103 | -0.9949553013
-6.31e-06 | -11.97337 | -0.9900479913
-5.75e-06 | -12.06631 | -0.9851406813
-5.13e-06 | -12.1804 | -0.9799267054
-4.7e-06 | -12.26795 | -0.9750193954
-4.4e-06 | -12.33391 | -0.9698054194
-4e-06 | -12.42922 | -0.9648981094
-3.67e-06 | -12.51532 | -0.9599907994
-3.47e-06 | -12.57136 | -0.9550834894
-3.2e-06 | -12.65236 | -0.9498694539
-2.93e-06 | -12.74051 | -0.9449622035
-2.77e-06 | -12.79666 | -0.9400548935
-2.59e-06 | -12.86385 | -0.9351475835
-2.37e-06 | -12.95262 | -0.929933548
-2.24e-06 | -13.00903 | -0.925026238
-2.15e-06 | -13.05004 | -0.9198122621
-1.97e-06 | -13.13748 | -0.914904952
-1.85e-06 | -13.20032 | -0.909997642
-1.8e-06 | -13.22772 | -0.905090332
-1.66e-06 | -13.30869 | -0.8998763561
-1.53e-06 | -13.39024 | -0.8949690461
-1.5e-06 | -13.41005 | -0.8900617361
-1.41e-06 | -13.47192 | -0.8848477602
-1.31e-06 | -13.54548 | -0.8799404502
-1.26e-06 | -13.5844 | -0.8750331402
-1.21e-06 | -13.62489 | -0.8698191047
-1.09e-06 | -13.72933 | -0.8649117947
-1.01e-06 | -13.80556 | -0.8600045443
-9.75e-07 | -13.84083 | -0.8550972342
-8.71e-07 | -13.95362 | -0.8498831987
-7.85e-07 | -14.05758 | -0.8449758887
-7.67e-07 | -14.08078 | -0.8400686383
-6.99e-07 | -14.17362 | -0.8348546028
-6.32e-07 | -14.27438 | -0.8299472928
-6.13e-07 | -14.3049 | -0.8250399828
-5.58e-07 | -14.39891 | -0.8198260069
-4.66e-07 | -14.57908 | -0.8149186969
-4.17e-07 | -14.69018 | -0.8100113869
-3.8e-07 | -14.78309 | -0.8047973514
-2.76e-07 | -15.10286 | -0.799890101
-2.02e-07 | -15.415 | -0.7949827909
-1.66e-07 | -15.61128 | -0.7900754809
-4.91e-08 | -16.82941 | -0.7848614454
6.75e-08 | -16.51114 | -0.779954195
1.47e-07 | -15.73283 | -0.775046885
2.82e-07 | -15.08136 | -0.7698328495
4.48e-07 | -14.61847 | -0.7649255395
5.95e-07 | -14.3347 | -0.7600182295
7.73e-07 | -14.07299 | -0.7548042536
1.02e-06 | -13.79571 | -0.7498969436
1.28e-06 | -13.56865 | -0.7449896336
1.54e-06 | -13.38373 | -0.7400823236
2.04e-06 | -13.10256 | -0.7348683476
2.4e-06 | -12.94004 | -0.7299610376
3.21e-06 | -12.64924 | -0.7250537276
3.64e-06 | -12.52353 | -0.7198397517
5.36e-06 | -12.13655 | -0.7149324417
5.94e-06 | -12.0338 | -0.7100251317
6.39e-06 | -11.96078 | -0.7048110962
7.16e-06 | -11.847 | -0.6999037862
7.92e-06 | -11.74612 | -0.6949965358
8.85e-06 | -11.63509 | -0.6900892258
1e-05 | -11.51293 | -0.6848751903
1.11e-05 | -11.40857 | -0.6799678802
1.26e-05 | -11.28181 | -0.6750605702
1.43e-05 | -11.15525 | -0.6698465943
1.69e-05 | -10.9882 | -0.6649392843
1.93e-05 | -10.85541 | -0.6600319743
2.17e-05 | -10.7382 | -0.6548179984
2.31e-05 | -10.67568 | -0.6499106884
2.47e-05 | -10.60871 | -0.6450033784
2.88e-05 | -10.45514 | -0.6397893429
3.29e-05 | -10.32204 | -0.6348820925
3.6e-05 | -10.23199 | -0.6299747825
3.79e-05 | -10.18056 | -0.6250674725
4.09e-05 | -10.10438 | -0.6198534369
4.44e-05 | -10.02227 | -0.6149461269
4.93e-05 | -9.917586 | -0.609732151
5.38e-05 | -9.830237 | -0.604824841
5.82e-05 | -9.751625 | -0.599917531
6.42e-05 | -9.653507 | -0.595010221
7.28e-05 | -9.527795 | -0.5897962451
8.13e-05 | -9.417365 | -0.5848889351
8.59e-05 | -9.362327 | -0.5799816251
9.45e-05 | -9.266911 | -0.5747676492
0.0001009677217 | -9.20071 | -0.5698603392
0.0001038630289 | -9.172438 | -0.5649530292
0.0001082489325 | -9.131077 | -0.5600457191
0.0001149351301 | -9.071143 | -0.5551384091
0.0001211551353 | -9.018439 | -0.5499244332
0.0001286019688 | -8.958788 | -0.5450171232
0.0001355028508 | -8.906518 | -0.5398030877
0.0001432747958 | -8.850746 | -0.5348957777
0.0001494886674 | -8.80829 | -0.5299885273
0.0001562116668 | -8.764299 | -0.5250812173
0.0001629898761 | -8.721822 | -0.5198671818
0.0001693509694 |  | -0.5149598718