## Sheet1
current | ln I | potential
-0.0001609840256 | -8.734205 | -0.5848889351
-0.0001562607504 | -8.763984 | -0.5799816251
-0.0001503658568 | -8.802439 | -0.5747676492
-0.0001451273129 | -8.837899 | -0.5698603392
-0.0001422749483 | -8.857749 | -0.5649530292
-0.0001387294178 | -8.882985 | -0.5600457191
-0.0001336994319 | -8.919916 | -0.5548317432
-0.0001369505189 | -8.895891 | -0.5499244332
-0.000134907852 | -8.910919 | -0.5450171232
-0.0001299453434 | -8.948397 | -0.5401098132
-0.0001260624413 | -8.978733 | -0.5348957777
-0.0001239523117 | -8.995614 | -0.5299885273
-0.000119265831 | -9.034156 | -0.5250812173
-0.0001144934795 | -9.074993 | -0.5198671818
-0.0001120889065 | -9.096218 | -0.5149598718
-0.0001082550734 | -9.13102 | -0.5100525618
-0.0001031208085 | -9.179609 | -0.5048385859
-9.96e-05 | -9.214348 | -0.4999312758
-9.63e-05 | -9.248042 | -0.4950239658
-9.13e-05 | -9.30136 | -0.4901166856
-8.69e-05 | -9.350753 | -0.4849026799
-8.11e-05 | -9.419828 | -0.4799953699
-7.61e-05 | -9.483462 | -0.4750880599
-7.07e-05 | -9.557065 | -0.4698740542
-6.57e-05 | -9.630412 | -0.4649667442
-7.07e-05 | -9.557065 | -0.460059464
-6.98e-05 | -9.569877 | -0.4548454583
-7.14e-05 | -9.547213 | -0.4499381483
-6.77e-05 | -9.600424 | -0.4450308383
-6.31e-05 | -9.67079 | -0.4401235282
-6.26e-05 | -9.678745 | -0.4349095225
-5.99e-05 | -9.722834 | -0.4300022423
-5.5e-05 | -9.808177 | -0.4250949323
-5.16e-05 | -9.871989 | -0.4198809266
-5.16e-05 | -9.871989 | -0.4149736166
-4.63e-05 | -9.980369 | -0.4100663066
-4.24e-05 | -10.06836 | -0.4048523009
-4.17e-05 | -10.08501 | -0.3999450207
-3.76e-05 | -10.18851 | -0.3950377107
-3.32e-05 | -10.31296 | -0.389823705
-3.17e-05 | -10.35919 | -0.3849163949
-2.86e-05 | -10.4621 | -0.3800090849
-2.46e-05 | -10.61276 | -0.3751018047
-2.21e-05 | -10.71993 | -0.369887799
-1.97e-05 | -10.83489 | -0.364980489
-1.56e-05 | -11.06824 | -0.360073179
-1.24e-05 | -11.29781 | -0.3551658988
-9.99e-06 | -11.51393 | -0.3499518931
-6.39e-06 | -11.96078 | -0.3450445831
-3.36e-06 | -12.60357 | -0.3401372731
-5.89e-07 | -14.34484 | -0.3349232674
2.49e-06 | -12.90323 | -0.3300159574
5.33e-06 | -12.14216 | -0.3251086771
8.31e-06 | -11.69805 | -0.3198946714
1.16e-05 | -11.36451 | -0.3149873614
1.41e-05 | -11.16934 | -0.3097733557
1.67e-05 | -11.0001 | -0.3048660457
2.08e-05 | -10.78056 | -0.2999587357
2.31e-05 | -10.67568 | -0.2950514555
2.53e-05 | -10.58471 | -0.2901441455
2.96e-05 | -10.42774 | -0.2849301398
3.22e-05 | -10.34354 | -0.2800228298
3.42e-05 | -10.28328 | -0.2751155198
3.84e-05 | -10.16745 | -0.2699015141
4.15e-05 | -10.08982 | -0.2649942338
4.28e-05 | -10.05897 | -0.2600869238
4.52e-05 | -10.00441 | -0.2548729181
5.1e-05 | -9.883685 | -0.2499656081
5.19e-05 | -9.866192 | -0.245058313
5.4e-05 | -9.826527 | -0.240151003
5.93e-05 | -9.732901 | -0.2349369973
6.09e-05 | -9.706277 | -0.2300297022
6.21e-05 | -9.686765 | -0.2251223922
6.71e-05 | -9.609327 | -0.2202150971
7e-05 | -9.567015 | -0.2150010914
7.07e-05 | -9.557065 | -0.2100937814
7.48e-05 | -9.500693 | -0.2051864862
8.02e-05 | -9.430987 | -0.1999724805
7.95e-05 | -9.439754 | -0.1950651705
8.16e-05 | -9.413681 | -0.1901578754
8.85e-05 | -9.332508 | -0.1849438697
8.93e-05 | -9.323509 | -0.1800365597
9.05e-05 | -9.310161 | -0.1751292646
9.85e-05 | -9.225454 | -0.1699152589
0.0001009554544 | -9.200831 | -0.1650079489
0.0001005260638 | -9.205094 | -0.1601006538
0.0001059792994 | -9.152267 | -0.1548866481
0.000110309993 | -9.112216 | -0.149979338
0.0001093776082 | -9.120704 | -0.1450720429
0.0001108559372 | -9.107279 | -0.1401647478
0.0001199221733 | -9.028668 | -0.1349507272
0.0001194927827 | -9.032255 | -0.1300434321
0.0001189161776 | -9.037092 | -0.125136137
0.0001261053694 | -8.978393 | -0.1199221238
0.0001258109405 | -8.98073 | -0.1150148213
0.0001244736923 | -8.991416 | -0.1098008156
0.0001294791437 | -8.951991 | -0.104893513
0.0001328529179 | -8.926268 | -0.09998621047
0.0001303072495 | -8.945615 | -0.09507890791
0.0001328161015 | -8.926545 | -0.0898649022
0.0001386312651 |  | -0.08495759964