## Sheet1
current | ln I | potential
-8.41e-05 | -9.383504 | -1.069791675
-6.56e-05 | -9.631935 | -1.064884305
-6.17e-05 | -9.693227 | -1.059670329
-5.28e-05 | -9.848999 | -1.054763079
-4.95e-05 | -9.913538 | -1.049855709
-5.29e-05 | -9.847107 | -1.044948459
-4.92e-05 | -9.919617 | -1.039734483
-4.56e-05 | -9.995603 | -1.034827113
-4.91e-05 | -9.921652 | -1.029919863
-4.88e-05 | -9.92778 | -1.025012493
-4.43e-05 | -10.02453 | -1.019798517
-4.61e-05 | -9.984698 | -1.014891267
-4.91e-05 | -9.921652 | -1.009983897
-4.41e-05 | -10.02905 | -1.005076647
-4.35e-05 | -10.04275 | -0.9998626113
-4.8e-05 | -9.94431 | -0.9949553013
-4.46e-05 | -10.01778 | -0.9900479913
-4.21e-05 | -10.07546 | -0.9848340154
-4.61e-05 | -9.984698 | -0.9799267054
-4.51e-05 | -10.00663 | -0.9750193954
-4.16e-05 | -10.08741 | -0.9698054194
-4.36e-05 | -10.04045 | -0.9648981094
-4.52e-05 | -10.00441 | -0.9599907994
-4.13e-05 | -10.09465 | -0.9547767639
-4.13e-05 | -10.09465 | -0.9498694539
-4.46e-05 | -10.01778 | -0.9449622035
-4.09e-05 | -10.10438 | -0.9400548935
-3.92e-05 | -10.14683 | -0.934840858
-4.26e-05 | -10.06366 | -0.929933548
-4.02e-05 | -10.12164 | -0.925026238
-3.68e-05 | -10.21001 | -0.9198122621
-3.84e-05 | -10.16745 | -0.914904952
-3.83e-05 | -10.17006 | -0.909997642
-3.41e-05 | -10.28621 | -0.9047836661
-3.38e-05 | -10.29505 | -0.8998763561
-3.44e-05 | -10.27745 | -0.8949690461
-2.99e-05 | -10.41765 | -0.8897550106
-2.75e-05 | -10.50132 | -0.8848477602
-2.84e-05 | -10.46912 | -0.8799404502
-2.47e-05 | -10.60871 | -0.8747264147
-2.09e-05 | -10.77576 | -0.8698191047
-2.05e-05 | -10.79509 | -0.8649117947
-1.77e-05 | -10.94195 | -0.8600045443
-1.33e-05 | -11.22775 | -0.8547905087
-1.15e-05 | -11.37316 | -0.8498831987
-9.66e-06 | -11.54752 | -0.8449758887
-4.72e-06 | -12.2637 | -0.8400686383
-1.79e-06 | -13.23329 | -0.8348546028
-3.44e-07 | -14.88262 | -0.8299472928
4.37e-06 | -12.34075 | -0.8250399828
8.4e-06 | -11.68728 | -0.8198260069
1.01e-05 | -11.50298 | -0.8149186969
1.43e-05 | -11.15525 | -0.8100113869
1.91e-05 | -10.86582 | -0.8047973514
2.17e-05 | -10.7382 | -0.799890101
2.51e-05 | -10.59264 | -0.7949827909
3.05e-05 | -10.39778 | -0.7900754809
3.41e-05 | -10.28621 | -0.7848614454
3.72e-05 | -10.1992 | -0.779954195
4.3e-05 | -10.05431 | -0.775046885
4.79e-05 | -9.946395 | -0.7698328495
5.15e-05 | -9.873929 | -0.7649255395
5.72e-05 | -9.768957 | -0.7600182295
6.3e-05 | -9.672376 | -0.7548042536
6.72e-05 | -9.607837 | -0.7498969436
7.27e-05 | -9.529169 | -0.7449896336
7.91e-05 | -9.444798 | -0.7397756577
8.45e-05 | -9.378759 | -0.7348683476
8.97e-05 | -9.31904 | -0.7299610376
9.66e-05 | -9.244932 | -0.7250537276
0.0001026914106 | -9.183782 | -0.7198397517
0.0001078072746 | -9.135165 | -0.7149324417
0.0001146836294 | -9.073333 | -0.7100251317
0.0001212042043 | -9.018034 | -0.7048110962
0.0001267065236 | -8.973637 | -0.6999037862
0.0001332516258 | -8.923271 | -0.6949965358
0.0001401709305 | -8.872648 | -0.6897825003
0.0001460842177 | -8.831327 | -0.6848751903
0.0001523410319 | -8.789389 | -0.6799678802
0.0001594688947 | -8.743662 | -0.6747539043
0.0001657624962 | -8.704955 | -0.6698465943
0.000171908905 | -8.668546 | -0.6649392843
0.0001794293348 | -8.625729 | -0.6600319743
0.0001862934296 | -8.588188 | -0.6548179984
0.0001924152893 | -8.555855 | -0.6499106884
0.0001994818012 | -8.519788 | -0.6450033784
0.0002009969321 | -8.512221 | -0.6397893429
0.0002009969321 | -8.512221 | -0.6348820925
0.0002009969321 | -8.512221 | -0.6299747825
0.0002009969321 | -8.512221 | -0.6250674725
0.0002009969321 | -8.512221 | -0.6198534369
0.0002009969321 | -8.512221 | -0.6149461269
0.0002009969321 | -8.512221 | -0.6100388765
0.0002009969321 | -8.512221 | -0.604824841
0.0002009969321 | -8.512221 | -0.599917531
0.0002009969321 | -8.512221 | -0.5947035551
0.0002009969321 | -8.512221 | -0.5897962451
0.0002009969321 | -8.512221 | -0.5848889351
0.0002009969321 | -8.512221 | -0.5796748996
0.0002009969321 | -8.512221
0.0002009969321