## Sheet1
current | ln I | potential
-5.72e-05 | -9.768957 | -1.05537641
-4.27e-05 | -10.06131 | -1.05046916
-3.86e-05 | -10.16226 | -1.04556191
-3.73e-05 | -10.19652 | -1.040347815
-3.36e-05 | -10.30098 | -1.035440564
-3.12e-05 | -10.37509 | -1.030533195
-3.16e-05 | -10.36235 | -1.025319219
-2.96e-05 | -10.42774 | -1.020718694
-2.72e-05 | -10.51229 | -1.015504599
-2.74e-05 | -10.50497 | -1.010597348
-2.69e-05 | -10.52338 | -1.005383372
-2.46e-05 | -10.61276 | -1.000476003
-2.43e-05 | -10.62503 | -0.9955687523
-2.45e-05 | -10.61684 | -0.9906614423
-2.26e-05 | -10.69756 | -0.9854474068
-2.18e-05 | -10.7336 | -0.9805400968
-2.25e-05 | -10.702 | -0.9756327868
-2.1e-05 | -10.77099 | -0.9707255363
-1.99e-05 | -10.82479 | -0.9655115008
-2.06e-05 | -10.79022 | -0.9606041908
-1.99e-05 | -10.82479 | -0.9556968808
-1.86e-05 | -10.89235 | -0.9504829049
-1.91e-05 | -10.86582 | -0.9455755949
-1.93e-05 | -10.85541 | -0.9406682849
-1.79e-05 | -10.93071 | -0.935454309
-1.79e-05 | -10.93071 | -0.930546999
-1.88e-05 | -10.88165 | -0.925639689
-1.76e-05 | -10.94761 | -0.9204256535
-1.69e-05 | -10.9882 | -0.9155183434
-1.79e-05 | -10.93071 | -0.910611093
-1.72e-05 | -10.9706 | -0.9053970575
-1.61e-05 | -11.03669 | -0.9004897475
-1.66e-05 | -11.00611 | -0.8955824375
-1.63e-05 | -11.02435 | -0.8903684616
-1.49e-05 | -11.11415 | -0.8854611516
-1.49e-05 | -11.11415 | -0.8805538416
-1.52e-05 | -11.09422 | -0.8756465316
-1.37e-05 | -11.19811 | -0.8704325557
-1.3e-05 | -11.25056 | -0.8655252457
-1.33e-05 | -11.22775 | -0.8606179357
-1.18e-05 | -11.34741 | -0.8557106256
-1.04e-05 | -11.4737 | -0.8504966497
-1.03e-05 | -11.48337 | -0.8455893397
-9.17e-06 | -11.59957 | -0.8406820297
-7.18e-06 | -11.84421 | -0.8354679942
-6.28e-06 | -11.97814 | -0.8305606842
-5.18e-06 | -12.17071 | -0.8256534338
-2.72e-06 | -12.81488 | -0.8204393983
-9.39e-07 | -13.87845 | -0.8155320883
3.19e-07 | -14.95807 | -0.8106247783
3.1e-06 | -12.68411 | -0.8054108024
5.72e-06 | -12.07154 | -0.8005034924
7.47e-06 | -11.80462 | -0.7955961823
1.03e-05 | -11.48337 | -0.7906888723
1.38e-05 | -11.19084 | -0.7854748964
1.64e-05 | -11.01823 | -0.7805675864
1.93e-05 | -10.85541 | -0.7756602764
2.32e-05 | -10.67136 | -0.7704463005
2.67e-05 | -10.53085 | -0.7655389905
3.03e-05 | -10.40436 | -0.7606316805
3.48e-05 | -10.26589 | -0.7557243705
3.96e-05 | -10.13668 | -0.750510335
4.4e-05 | -10.03132 | -0.7456030846
4.93e-05 | -9.917586 | -0.7403890491
5.52e-05 | -9.804548 | -0.735481739
6.01e-05 | -9.719501 | -0.730574429
6.58e-05 | -9.628891 | -0.725667119
7.19e-05 | -9.540234 | -0.7204531431
7.78e-05 | -9.461369 | -0.7155458331
8.39e-05 | -9.385885 | -0.7106385231
9.07e-05 | -9.307953 | -0.7054245472
9.76e-05 | -9.234633 | -0.7005172372
0.0001044028322 | -9.167254 | -0.6956099272
0.0001118987348 | -9.097916 | -0.6907026172
0.0001187260204 | -9.038692 | -0.6854886413
0.0001256146497 | -8.982292 | -0.6805813313
0.0001330430678 | -8.924838 | -0.6756740212
0.0001403733477 | -8.871205 | -0.6704599857
0.0001470779534 | -8.824548 | -0.6655526757
0.0001550032466 | -8.772064 | -0.6606454253
0.0001625972945 | -8.724234 | -0.6554313898
0.0001697067491 | -8.681439 | -0.6505240798
0.0001771351672 | -8.638597 | -0.6456167698
0.0001848335087 | -8.596055 | -0.6404027939
0.0001921024377 | -8.557482 | -0.6354954839
0.0001995001949 | -8.519695 | -0.6305881739
0.0002009969321 | -8.512221 | -0.6256808639
0.0002009969321 | -8.512221 | -0.620466888
0.0002009969321 | -8.512221 | -0.6155595779
0.0002009969321 | -8.512221 | -0.6106522679
0.0002009969321 | -8.512221 | -0.6054382324
0.0002009969321 | -8.512221 | -0.600530982
0.0002009969321 | -8.512221 | -0.595623672
0.0002009969321 | -8.512221 | -0.5904096365
0.0002009969321 | -8.512221 | -0.5855023265
0.0002009969321 | -8.512221 | -0.5805950165
0.0002009969321 | -8.512221 | -0.5753810406
0.0002009969321 | -8.512221 | -0.5704737306
0.0002009969321 | -8.512221 | -0.5655664206
0.0002009969321 | -8.512221 | -0.5606591105
0.0002009969321 |  | -0.5554451346