## Sheet1
current | ln I | potential
-1.2e-05 | -11.3306 | -0.8771800995
-9.77e-06 | -11.53619 | -0.8722727895
-9.5e-06 | -11.56422 | -0.8673654795
-9.55e-06 | -11.55897 | -0.8624581695
-9.62e-06 | -11.55167 | -0.8575508595
-9.85e-06 | -11.52804 | -0.8523368835
-1.01e-05 | -11.50298 | -0.8474295735
-1e-05 | -11.51293 | -0.8425222635
-1.02e-05 | -11.49312 | -0.837308228
-1.04e-05 | -11.4737 | -0.8324009776
-1.03e-05 | -11.48337 | -0.8274936676
-1.02e-05 | -11.49312 | -0.8222796321
-1.04e-05 | -11.4737 | -0.8173723221
-1.03e-05 | -11.48337 | -0.8124650121
-1.01e-05 | -11.50298 | -0.8075577617
-1.01e-05 | -11.50298 | -0.8023437262
-1.01e-05 | -11.50298 | -0.7974364161
-9.76e-06 | -11.53722 | -0.7922224402
-9.66e-06 | -11.54752 | -0.7873151302
-9.66e-06 | -11.54752 | -0.7824078202
-9.32e-06 | -11.58335 | -0.7771937847
-9.07e-06 | -11.61054 | -0.7722865343
-9.04e-06 | -11.61385 | -0.7673792243
-8.73e-06 | -11.64875 | -0.7624719143
-8.39e-06 | -11.68847 | -0.7575646043
-8.27e-06 | -11.70288 | -0.7523505688
-8.02e-06 | -11.73357 | -0.7474433184
-7.61e-06 | -11.78605 | -0.7422292829
-7.4e-06 | -11.81403 | -0.7373219728
-7.17e-06 | -11.8456 | -0.7324146628
-6.75e-06 | -11.90597 | -0.7272006869
-6.43e-06 | -11.95454 | -0.7222933769
-6.22e-06 | -11.98774 | -0.7173860669
-5.82e-06 | -12.05421 | -0.712172091
-5.43e-06 | -12.12357 | -0.707264781
-5.17e-06 | -12.17264 | -0.702357471
-4.82e-06 | -12.24274 | -0.697450161
-4.4e-06 | -12.33391 | -0.6922361255
-4.09e-06 | -12.40697 | -0.6873288751
-3.77e-06 | -12.48844 | -0.6824215651
-3.39e-06 | -12.59468 | -0.677514255
-3.05e-06 | -12.70037 | -0.6723002195
-2.77e-06 | -12.79666 | -0.6673929691
-2.43e-06 | -12.92762 | -0.6621789336
-2.1e-06 | -13.07357 | -0.6572716236
-1.82e-06 | -13.21667 | -0.6523643136
-1.53e-06 | -13.39024 | -0.6471503377
-1.23e-06 | -13.6085 | -0.6422430277
-9.81e-07 | -13.83469 | -0.6373357177
-7.42e-07 | -14.11392 | -0.6321216822
-4.91e-07 | -14.52682 | -0.6272144318
-2.64e-07 | -15.14732 | -0.6223071218
-5.52e-08 | -16.7123 | -0.6173998117
1.35e-07 | -15.81799 | -0.6121857762
3.19e-07 | -14.95807 | -0.6072785258
4.85e-07 | -14.53912 | -0.6023712158
6.44e-07 | -14.25557 | -0.5974639058
7.91e-07 | -14.04997 | -0.5922498703
9.32e-07 | -13.88593 | -0.5873425603
1.05e-06 | -13.76672 | -0.5821285844
1.17e-06 | -13.65851 | -0.5772212744
1.28e-06 | -13.56865 | -0.5723139644
1.38e-06 | -13.49343 | -0.5674066544
1.48e-06 | -13.42347 | -0.5621926785
1.58e-06 | -13.35809 | -0.5572853684
1.67e-06 | -13.30269 | -0.5523780584
1.76e-06 | -13.2502 | -0.5474707484
1.84e-06 | -13.20574 | -0.5422567725
1.92e-06 | -13.16319 | -0.5373494625
1.99e-06 | -13.12738 | -0.5324421525
2.07e-06 | -13.08796 | -0.527228117
2.15e-06 | -13.05004 | -0.5223208666
2.21e-06 | -13.02252 | -0.5174135566
2.28e-06 | -12.99134 | -0.5125062466
2.35e-06 | -12.9611 | -0.5072922111
2.42e-06 | -12.93174 | -0.502384901
2.48e-06 | -12.90725 | -0.4971709251
2.53e-06 | -12.88729 | -0.4922636151
2.59e-06 | -12.86385 | -0.4873563051
2.64e-06 | -12.84473 | -0.4824490249
2.69e-06 | -12.82597 | -0.4772350192
2.75e-06 | -12.80391 | -0.4723277092
2.8e-06 | -12.78589 | -0.4674203992
2.84e-06 | -12.77171 | -0.4622063935
2.9e-06 | -12.7508 | -0.4572990835
2.95e-06 | -12.73371 | -0.4523918033
2.99e-06 | -12.72024 | -0.4471777976
3.02e-06 | -12.71025 | -0.4422704875
3.07e-06 | -12.69383 | -0.4373631775
3.12e-06 | -12.67768 | -0.4324558973
3.15e-06 | -12.66811 | -0.4272418618
3.19e-06 | -12.65549 | -0.4223345816
3.23e-06 | -12.64303 | -0.4171205759
3.26e-06 | -12.63378 | -0.4122132659
3.3e-06 | -12.62159 | -0.4073059559
3.33e-06 | -12.61254 | -0.4023986757
3.36e-06 | -12.60357 | -0.3971846402
3.4e-06 | -12.59174 | -0.39227736
3.43e-06 | -12.58295 | -0.38737005
3.45e-06 | -12.57714 | -0.3824627399
3.48e-06 |  | -0.3775554597