## Sheet1
current | ln I | potential
-2.42e-05 | -10.62916 | -1.050162435
-1.9e-05 | -10.87107 | -1.044948459
-1.66e-05 | -11.00611 | -1.040041089
-1.49e-05 | -11.11415 | -1.035133839
-1.35e-05 | -11.21282 | -1.029919863
-1.23e-05 | -11.30591 | -1.025012493
-1.14e-05 | -11.3819 | -1.020105243
-1.05e-05 | -11.46414 | -1.015197873
-9.67e-06 | -11.54648 | -1.009983897
-9.04e-06 | -11.61385 | -1.005076647
-8.5e-06 | -11.67544 | -1.000169277
-7.93e-06 | -11.74486 | -0.9949553013
-7.48e-06 | -11.80328 | -0.9900479913
-7.12e-06 | -11.8526 | -0.9851406813
-6.71e-06 | -11.91191 | -0.9802334309
-6.35e-06 | -11.96706 | -0.9750193954
-6.09e-06 | -12.00886 | -0.9701120853
-5.78e-06 | -12.06111 | -0.9648981094
-5.47e-06 | -12.11623 | -0.9599907994
-5.21e-06 | -12.16493 | -0.9550834894
-4.96e-06 | -12.2141 | -0.9501761794
-4.69e-06 | -12.27008 | -0.9452688694
-4.46e-06 | -12.32036 | -0.9400548935
-4.27e-06 | -12.3639 | -0.9351475835
-4.03e-06 | -12.42174 | -0.929933548
-3.82e-06 | -12.47526 | -0.925026238
-3.66e-06 | -12.51805 | -0.9201189876
-3.45e-06 | -12.57714 | -0.914904952
-3.24e-06 | -12.63994 | -0.909997642
-3.09e-06 | -12.68734 | -0.905090332
-2.92e-06 | -12.74393 | -0.8998763561
-2.73e-06 | -12.81121 | -0.8949690461
-2.59e-06 | -12.86385 | -0.8900617361
-2.45e-06 | -12.91942 | -0.8851544261
-2.28e-06 | -12.99134 | -0.8799404502
-2.12e-06 | -13.06409 | -0.8750331402
-1.96e-06 | -13.14257 | -0.8701258302
-1.76e-06 | -13.2502 | -0.8649117947
-1.58e-06 | -13.35809 | -0.8600045443
-1.44e-06 | -13.45087 | -0.8550972342
-1.26e-06 | -13.5844 | -0.8501899242
-1.09e-06 | -13.72933 | -0.8452826142
-9.08e-07 | -13.91202 | -0.8400686383
-7.05e-07 | -14.16507 | -0.8351613283
-5.03e-07 | -14.50268 | -0.8302540183
-3.07e-07 | -14.99642 | -0.8250399828
-7.97e-08 | -16.345 | -0.8201326728
1.41e-07 | -15.77451 | -0.8149186969
3.86e-07 | -14.76743 | -0.8100113869
6.38e-07 | -14.26493 | -0.8051040769
9.02e-07 | -13.91865 | -0.8001967669
1.24e-06 | -13.6004 | -0.7949827909
1.5e-06 | -13.41005 | -0.7900754809
1.86e-06 | -13.19493 | -0.7851681709
2.2e-06 | -13.02705 | -0.779954195
2.59e-06 | -12.86385 | -0.775046885
2.96e-06 | -12.73032 | -0.770139575
3.56e-06 | -12.54575 | -0.7649255395
4.07e-06 | -12.41187 | -0.7600182295
4.59e-06 | -12.29163 | -0.7551109791
5.18e-06 | -12.17071 | -0.7498969436
5.78e-06 | -12.06111 | -0.7449896336
6.35e-06 | -11.96706 | -0.7400823236
7.51e-06 | -11.79928 | -0.7351750135
8.47e-06 | -11.67898 | -0.7299610376
9.6e-06 | -11.55375 | -0.7250537276
1.06e-05 | -11.45466 | -0.7201464176
1.15e-05 | -11.37316 | -0.7149324417
1.26e-05 | -11.28181 | -0.7100251317
1.38e-05 | -11.19084 | -0.7051178217
1.54e-05 | -11.08114 | -0.6999037862
1.74e-05 | -10.95904 | -0.6949965358
2e-05 | -10.81978 | -0.6900892258
2.2e-05 | -10.72447 | -0.6851819158
2.38e-05 | -10.64582 | -0.6799678802
2.66e-05 | -10.5346 | -0.6750605702
2.91e-05 | -10.44477 | -0.6701533198
3.12e-05 | -10.37509 | -0.6649392843
3.41e-05 | -10.28621 | -0.6600319743
3.67e-05 | -10.21273 | -0.6551246643
4.01e-05 | -10.12413 | -0.6499106884
4.32e-05 | -10.04967 | -0.6450033784
4.72e-05 | -9.961117 | -0.6400960684
5.12e-05 | -9.879771 | -0.6348820925
5.39e-05 | -9.82838 | -0.6299747825
5.72e-05 | -9.768957 | -0.6250674725
6.07e-05 | -9.709567 | -0.6198534369
6.52e-05 | -9.638051 | -0.6152528524
6.97e-05 | -9.57131 | -0.6100388765
7.51e-05 | -9.49669 | -0.6051315665
8.06e-05 | -9.426012 | -0.599917531
8.5e-05 | -9.372859 | -0.595010221
9.01e-05 | -9.31459 | -0.5901029706
9.44e-05 | -9.267969 | -0.5848889351
0.0001003604411 | -9.206742 | -0.5799816251
0.0001087826022 | -9.126159 | -0.5750743151
0.0001189529794 | -9.036782 | -0.5701670051
0.0001266758482 | -8.973879 | -0.5649530292
0.0001335031266 | -8.921386 | -0.5600457191
0.0001388459496 | -8.882146 | -0.5551384091
0.0001430968987 |  | -0.5499244332