## Sheet1
current | ln I | potential
-0.000201003073 | -8.51219 | -1.484151959
-0.000201003073 | -8.51219 | -1.478937864
-0.000201003073 | -8.51219 | -1.474030614
-0.000201003073 | -8.51219 | -1.469123363
-0.000201003073 | -8.51219 | -1.463909268
-0.000201003073 | -8.51219 | -1.459002018
-0.000201003073 | -8.51219 | -1.454094648
-0.000201003073 | -8.51219 | -1.448880672
-0.000201003073 | -8.51219 | -1.443973422
-0.000201003073 | -8.51219 | -1.439066052
-0.000201003073 | -8.51219 | -1.433852077
-0.000201003073 | -8.51219 | -1.428944826
-0.000201003073 | -8.51219 | -1.424037457
-0.000201003073 | -8.51219 | -1.419130206
-0.000201003073 | -8.51219 | -1.41391623
-0.000201003073 | -8.51219 | -1.409008861
-0.0001988561271 | -8.522929 | -1.40410161
-0.0001878515031 | -8.579859 | -1.399194241
-0.0001768591464 | -8.640157 | -1.393980265
-0.0001692037622 | -8.684407 | -1.389073014
-0.0001604564895 | -8.737488 | -1.384165645
-0.0001497401681 | -8.806609 | -1.379258394
-0.0001422258647 | -8.858094 | -1.374044299
-0.0001359874586 | -8.902948 | -1.369137049
-0.000125786406 | -8.980925 | -1.364229798
-0.0001182598353 | -9.042626 | -1.359015703
-0.0001139720844 | -9.079557 | -1.354108453
-0.0001054211098 | -9.157548 | -1.348894477
-9.74e-05 | -9.236684 | -1.343987107
-9.4e-05 | -9.272216 | -1.339079857
-8.79e-05 | -9.339311 | -1.334172487
-8e-05 | -9.433484 | -1.329265237
-7.63e-05 | -9.480838 | -1.324051261
-7.31e-05 | -9.523682 | -1.319143891
-6.56e-05 | -9.631935 | -1.314236641
-6.12e-05 | -9.701363 | -1.309022546
-5.94e-05 | -9.731216 | -1.304115295
-5.26e-05 | -9.852794 | -1.299208045
-4.71e-05 | -9.963238 | -1.29399395
-4.52e-05 | -10.00441 | -1.289086699
-3.99e-05 | -10.12913 | -1.284179449
-3.33e-05 | -10.30995 | -1.278965354
-2.98e-05 | -10.421 | -1.274058104
-2.53e-05 | -10.58471 | -1.269150734
-1.81e-05 | -10.9196 | -1.264243484
-1.29e-05 | -11.25828 | -1.259029508
-8.79e-06 | -11.6419 | -1.254122138
-9.08e-07 | -13.91202 | -1.249214888
5.69e-06 | -12.0768 | -1.244000912
1.04e-05 | -11.4737 | -1.239093542
1.79e-05 | -10.93071 | -1.234186292
2.57e-05 | -10.56902 | -1.228972197
3.15e-05 | -10.36552 | -1.224064946
3.86e-05 | -10.16226 | -1.219157696
4.7e-05 | -9.965363 | -1.213943601
5.39e-05 | -9.82838 | -1.20903635
6.08e-05 | -9.707921 | -1.204128981
6.98e-05 | -9.569877 | -1.19922173
7.79e-05 | -9.460085 | -1.194007754
8.53e-05 | -9.369336 | -1.189100385
9.47e-05 | -9.264797 | -1.184193134
0.0001041145297 | -9.170019 | -1.178979158
0.0001126900388 | -9.09087 | -1.174071789
0.0001224923762 | -9.007462 | -1.169164538
0.0001329878578 | -8.925253 | -1.163950562
0.0001424957591 | -8.856198 | -1.159043193
0.0001524759864 | -8.788503 | -1.154135942
0.0001632965868 | -8.719942 | -1.149228573
0.0001734240213 | -8.659771 | -1.144014597
0.0001833919814 | -8.603885 | -1.139107347
0.0001946113043 | -8.544506 | -1.134199977
0.0002009969321 | -8.512221 | -1.128986001
0.0002009969321 | -8.512221 | -1.124078631
0.0002009969321 | -8.512221 | -1.119171381
0.0002009969321 | -8.512221 | -1.114264131
0.0002009969321 | -8.512221 | -1.109050035
0.0002009969321 | -8.512221 | -1.104142785
0.0002009969321 | -8.512221 | -1.098928809
0.0002009969321 | -8.512221 | -1.09402144
0.0002009969321 | -8.512221 | -1.089114189
0.0002009969321 | -8.512221 | -1.08420682
0.0002009969321 | -8.512221 | -1.078992844
0.0002009969321 | -8.512221 | -1.074085593
0.0002009969321 | -8.512221 | -1.069178224
0.0002009969321 | -8.512221 | -1.064270973
0.0002009969321 | -8.512221 | -1.059056878
0.0002009969321 | -8.512221 | -1.054149628
0.0002009969321 | -8.512221 | -1.049242377
0.0002009969321 | -8.512221 | -1.044028282
0.0002009969321 | -8.512221 | -1.039121032
0.0002009969321 | -8.512221 | -1.034213781
0.0002009969321 | -8.512221 | -1.028999686
0.0002009969321 | -8.512221 | -1.024092436
0.0002009969321 | -8.512221 | -1.019185066
0.0002009969321 | -8.512221 | -1.014277816
0.0002009969321 | -8.512221 | -1.00906384
0.0002009969321 | -8.512221 | -1.00415647
0.0002009969321 | -8.512221 | -0.9992492199
0.0002009969321 | -8.512221 | -0.9940351844
0.0002009969321 | -8.512221 | -0.9891278744
0.0002009969321 |  | -0.9842205644