## Sheet1
current | ln I | potential
-9.34e-05 | -9.278619 | -1.051695943
-8.96e-05 | -9.320155 | -1.046788692
-8.71e-05 | -9.348454 | -1.041881323
-8.52e-05 | -9.370509 | -1.036974072
-8.37e-05 | -9.388272 | -1.031760097
-8.25e-05 | -9.402712 | -1.026852727
-8.14e-05 | -9.416135 | -1.021945477
-8.05e-05 | -9.427253 | -1.016731501
-7.97e-05 | -9.437241 | -1.011824131
-7.89e-05 | -9.447329 | -1.006916881
-7.84e-05 | -9.453687 | -1.002009511
-7.77e-05 | -9.462655 | -0.9967955351
-7.71e-05 | -9.470407 | -0.9918882251
-7.64e-05 | -9.479528 | -0.9869809747
-7.58e-05 | -9.487412 | -0.9817669392
-7.52e-05 | -9.495359 | -0.9768596292
-7.47e-05 | -9.50203 | -0.9719523191
-7.44e-05 | -9.506055 | -0.9667383432
-7.4e-05 | -9.511445 | -0.9618310332
-7.35e-05 | -9.518225 | -0.9569237232
-7.3e-05 | -9.525051 | -0.9520164132
-7.25e-05 | -9.531924 | -0.9468024373
-7.19e-05 | -9.540234 | -0.9418951273
-7.14e-05 | -9.547213 | -0.9369878173
-7.1e-05 | -9.552831 | -0.9317737818
-7.07e-05 | -9.557065 | -0.9268665314
-7.04e-05 | -9.561317 | -0.9219592214
-7e-05 | -9.567015 | -0.9167451859
-6.98e-05 | -9.569877 | -0.9118378758
-6.93e-05 | -9.577066 | -0.9069305658
-6.88e-05 | -9.584307 | -0.9017165899
-6.83e-05 | -9.591601 | -0.8968092799
-6.81e-05 | -9.594533 | -0.8919019699
-6.76e-05 | -9.601903 | -0.886687994
-6.72e-05 | -9.607837 | -0.881780684
-6.68e-05 | -9.613807 | -0.876873374
-6.63e-05 | -9.621321 | -0.871966064
-6.59e-05 | -9.627372 | -0.867058754
-6.55e-05 | -9.63346 | -0.8618447781
-6.51e-05 | -9.639586 | -0.8569374681
-6.45e-05 | -9.648845 | -0.852030158
-6.39e-05 | -9.658191 | -0.8468161225
-6.34e-05 | -9.666047 | -0.8419088721
-6.29e-05 | -9.673964 | -0.8370015621
-6.24e-05 | -9.681945 | -0.8317875266
-6.18e-05 | -9.691607 | -0.8268802166
-6.12e-05 | -9.701363 | -0.8219729066
-6.04e-05 | -9.714521 | -0.8167589307
-5.99e-05 | -9.722834 | -0.8118516207
-5.92e-05 | -9.734589 | -0.8069443107
-5.85e-05 | -9.746484 | -0.8017303348
-5.78e-05 | -9.758522 | -0.7968230247
-5.71e-05 | -9.770706 | -0.7919157147
-5.63e-05 | -9.784816 | -0.7870084047
-5.56e-05 | -9.797327 | -0.7817944288
-5.48e-05 | -9.81182 | -0.7768871188
-5.39e-05 | -9.82838 | -0.7719798088
-5.31e-05 | -9.843334 | -0.7667657733
-5.2e-05 | -9.864267 | -0.7618585229
-5.11e-05 | -9.881726 | -0.7569512129
-4.97e-05 | -9.909506 | -0.7517371774
-4.84e-05 | -9.936011 | -0.7468298674
-4.7e-05 | -9.965363 | -0.7419225574
-4.54e-05 | -9.999998 | -0.7367085814
-4.39e-05 | -10.0336 | -0.7318012714
-4.24e-05 | -10.06836 | -0.7268939614
-4.04e-05 | -10.11668 | -0.7219866514
-3.88e-05 | -10.15709 | -0.7167726755
-3.7e-05 | -10.20459 | -0.7118653655
-3.47e-05 | -10.26877 | -0.70665133
-3.28e-05 | -10.32508 | -0.7017440796
-3.08e-05 | -10.388 | -0.6968367696
-2.83e-05 | -10.47265 | -0.6919294596
-2.58e-05 | -10.56514 | -0.6867154241
-2.36e-05 | -10.65426 | -0.6818081141
-2.13e-05 | -10.7568 | -0.6769008636
-1.87e-05 | -10.88699 | -0.6719935536
-1.64e-05 | -11.01823 | -0.6667795181
-1.39e-05 | -11.18362 | -0.6618722081
-1.15e-05 | -11.37316 | -0.6566582322
-9.12e-06 | -11.60504 | -0.6517509222
-6.49e-06 | -11.94525 | -0.6468436122
-3.48e-06 | -12.56848 | -0.6419363022
-8.4e-07 | -13.98986 | -0.6367223263
2.04e-06 | -13.10256 | -0.6318150163
5.02e-06 | -12.20208 | -0.6269077063
7.83e-06 | -11.75755 | -0.6216936707
1.07e-05 | -11.44527 | -0.6167864203
1.31e-05 | -11.2429 | -0.6118791103
1.6e-05 | -11.04292 | -0.6069718003
1.88e-05 | -10.88165 | -0.6017577648
2.17e-05 | -10.7382 | -0.5968504548
2.49e-05 | -10.60064 | -0.5919432044
2.84e-05 | -10.46912 | -0.5867291689
3.17e-05 | -10.35919 | -0.5818218589
3.43e-05 | -10.28037 | -0.5769145489
3.75e-05 | -10.19117 | -0.571700573
4.1e-05 | -10.10194 | -0.566793263
4.42e-05 | -10.02679 | -0.5618859529
4.72e-05 | -9.961117 | -0.5569786429