## Sheet1
current | ln I | potential
-1.65e-05 | -11.01215 | -1.063964248
-1.22e-05 | -11.31407 | -1.059056878
-1.01e-05 | -11.50298 | -1.054149628
-8.69e-06 | -11.65334 | -1.048935652
-7.62e-06 | -11.78473 | -1.044028282
-6.78e-06 | -11.90153 | -1.039121032
-6.03e-06 | -12.01876 | -1.034213781
-5.42e-06 | -12.12541 | -1.028999686
-4.96e-06 | -12.2141 | -1.024092436
-4.52e-06 | -12.307 | -1.019185066
-4.14e-06 | -12.39481 | -1.01397109
-3.86e-06 | -12.46484 | -1.00906384
-3.58e-06 | -12.54015 | -1.00415647
-3.32e-06 | -12.61555 | -0.9992492199
-3.12e-06 | -12.67768 | -0.9940351844
-2.95e-06 | -12.73371 | -0.9891278744
-2.76e-06 | -12.80028 | -0.9842205644
-2.61e-06 | -12.85616 | -0.9790065885
-2.51e-06 | -12.89523 | -0.9740992785
-2.37e-06 | -12.95262 | -0.9691919684
-2.27e-06 | -12.99573 | -0.9642846584
-2.2e-06 | -13.02705 | -0.9590706825
-2.1e-06 | -13.07357 | -0.9541633725
-1.99e-06 | -13.12738 | -0.9492560625
-1.93e-06 | -13.15799 | -0.9440420866
-1.84e-06 | -13.20574 | -0.9391347766
-1.75e-06 | -13.25589 | -0.9342274666
-1.67e-06 | -13.30269 | -0.9290134311
-1.6e-06 | -13.34551 | -0.9241061211
-1.5e-06 | -13.41005 | -0.9191988707
-1.43e-06 | -13.45784 | -0.9139848351
-1.37e-06 | -13.5007 | -0.9090775251
-1.29e-06 | -13.56087 | -0.9041702151
-1.21e-06 | -13.62489 | -0.8989562392
-1.15e-06 | -13.67575 | -0.8940489292
-1.07e-06 | -13.74785 | -0.8891416192
-9.94e-07 | -13.82153 | -0.8842343092
-9.26e-07 | -13.89239 | -0.8790203333
-8.47e-07 | -13.98157 | -0.8741130233
-7.24e-07 | -14.13847 | -0.8692057133
-6.01e-07 | -14.32467 | -0.8642984033
-4.85e-07 | -14.53912 | -0.8590844274
-3.13e-07 | -14.97706 | -0.8541771173
-1.1e-07 | -16.02279 | -0.8492698073
8.59e-08 | -16.27008 | -0.8440557718
3.56e-07 | -14.84834 | -0.8391484618
6.62e-07 | -14.228 | -0.8342412114
9.75e-07 | -13.84083 | -0.8290271759
1.33e-06 | -13.53033 | -0.8241198659
1.73e-06 | -13.26739 | -0.8192125559
2.17e-06 | -13.04078 | -0.8143053055
2.59e-06 | -12.86385 | -0.80909127
3.09e-06 | -12.68734 | -0.80418396
3.63e-06 | -12.52628 | -0.79927665
4.2e-06 | -12.38043 | -0.794062674
4.83e-06 | -12.24066 | -0.789155364
5.53e-06 | -12.10532 | -0.784248054
6.31e-06 | -11.97337 | -0.7790340185
7.39e-06 | -11.81538 | -0.7741267681
8.8e-06 | -11.64076 | -0.7692194581
1e-05 | -11.51293 | -0.7640054226
1.15e-05 | -11.37316 | -0.7590981126
1.38e-05 | -11.19084 | -0.7541908622
1.64e-05 | -11.01823 | -0.7492835522
1.95e-05 | -10.8451 | -0.7440695167
2.27e-05 | -10.69315 | -0.7391622066
2.73e-05 | -10.50862 | -0.7342548966
3.22e-05 | -10.34354 | -0.7290409207
3.84e-05 | -10.16745 | -0.7241336107
4.44e-05 | -10.02227 | -0.7192263007
4.95e-05 | -9.913538 | -0.7140123248
5.49e-05 | -9.809997 | -0.7091050148
5.96e-05 | -9.727855 | -0.7041977048
6.38e-05 | -9.659757 | -0.6989836693
6.85e-05 | -9.588677 | -0.6940764189
7.36e-05 | -9.516866 | -0.6891691089
7.91e-05 | -9.444798 | -0.6842617989
8.59e-05 | -9.362327 | -0.6790477633
9.41e-05 | -9.271153 | -0.6741404533
0.0001008082327 | -9.202291 | -0.6692332029
0.0001085372351 | -9.128417 | -0.6640191674
0.0001168367089 | -9.054733 | -0.6591118574
0.0001238480181 | -8.996455 | -0.6542045474
0.0001297735871 | -8.949719 | -0.6492972374
0.0001378338202 | -8.889462 | -0.6440832615
0.0001461333013 | -8.830991 | -0.6391759515
0.000154242618 | -8.776984 | -0.6342686415
0.0001612171181 | -8.732759 | -0.6290546656
0.0001680259884 | -8.691392 | -0.6241473556
0.0001759942243 | -8.645059 | -0.6192400455
0.0001841342164 | -8.599846 | -0.61402601
0.0001924520911 | -8.555663 | -0.6091187596
0.0002002669644 | -8.515859 | -0.6042114496
0.0002009969321 | -8.512221 | -0.5989974141
0.0002009969321 | -8.512221 | -0.5940901041
0.0002009969321 | -8.512221 | -0.5891827941
0.0002009969321 | -8.512221 | -0.5839688182
0.0002009969321 | -8.512221 | -0.5790615082
0.0002009969321 | -8.512221 | -0.5741541982
0.0002009969321 | -8.512221 | -0.5692468882
0.0002009969321 |  | -0.5640329123