## Sheet1
current | ln I | potential
-8.73e-06 | -11.64875 | -1.036974072
-7.04e-06 | -11.8639 | -1.032066822
-6.21e-06 | -11.98935 | -1.026852727
-5.56e-06 | -12.09991 | -1.021945477
-4.96e-06 | -12.2141 | -1.017038226
-4.45e-06 | -12.32261 | -1.012130857
-4.01e-06 | -12.42672 | -1.006916881
-3.58e-06 | -12.54015 | -1.002009511
-3.22e-06 | -12.64613 | -0.9971022606
-2.93e-06 | -12.74051 | -0.9918882251
-2.66e-06 | -12.83718 | -0.9869809747
-2.42e-06 | -12.93174 | -0.9820736647
-2.22e-06 | -13.018 | -0.9771663547
-2.04e-06 | -13.10256 | -0.9719523191
-1.87e-06 | -13.18957 | -0.9670450091
-1.73e-06 | -13.26739 | -0.9618310332
-1.6e-06 | -13.34551 | -0.9572304487
-1.47e-06 | -13.43025 | -0.9520164132
-1.37e-06 | -13.5007 | -0.9471091032
-1.26e-06 | -13.5844 | -0.9418951273
-1.17e-06 | -13.65851 | -0.9369878173
-1.09e-06 | -13.72933 | -0.9320805073
-1.02e-06 | -13.79571 | -0.9268665314
-9.51e-07 | -13.86575 | -0.9219592214
-8.83e-07 | -13.93994 | -0.9170519114
-8.22e-07 | -14.01153 | -0.9121446013
-7.61e-07 | -14.08863 | -0.9069305658
-7.12e-07 | -14.15519 | -0.9020233154
-6.62e-07 | -14.228 | -0.8971160054
-6.2e-07 | -14.29355 | -0.8919019699
-5.7e-07 | -14.37763 | -0.8869946599
-5.34e-07 | -14.44287 | -0.8820873499
-4.91e-07 | -14.52682 | -0.8771800995
-4.54e-07 | -14.60517 | -0.871966064
-4.11e-07 | -14.70467 | -0.867058754
-3.8e-07 | -14.78309 | -0.862151444
-3.5e-07 | -14.86533 | -0.8569374681
-3.19e-07 | -14.95807 | -0.852030158
-2.82e-07 | -15.08136 | -0.847122848
-2.52e-07 | -15.19384 | -0.842215538
-2.21e-07 | -15.3251 | -0.8370015621
-1.9e-07 | -15.47624 | -0.8320942521
-1.53e-07 | -15.69283 | -0.8271869421
-1.17e-07 | -15.96109 | -0.8219729066
-8.59e-08 | -16.27008 | -0.8170656562
-4.91e-08 | -16.82941 | -0.8118516207
-6.14e-09 | -18.90844 | -0.8069443107
3.68e-08 | -17.11777 | -0.8020370007
7.97e-08 | -16.345 | -0.7971297503
1.29e-07 | -15.86345 | -0.7919157147
1.96e-07 | -15.44515 | -0.7870084047
2.7e-07 | -15.12484 | -0.7821010947
3.56e-07 | -14.84834 | -0.7768871188
4.6e-07 | -14.59204 | -0.7719798088
5.95e-07 | -14.3347 | -0.7670724988
7.61e-07 | -14.08863 | -0.7621651888
9.57e-07 | -13.85946 | -0.7572578788
1.18e-06 | -13.65 | -0.7520439029
1.44e-06 | -13.45087 | -0.7471365929
1.72e-06 | -13.27319 | -0.7419225574
2.02e-06 | -13.11241 | -0.7370153069
2.37e-06 | -12.95262 | -0.7321079969
2.74e-06 | -12.80755 | -0.7268939614
3.12e-06 | -12.67768 | -0.7219866514
3.53e-06 | -12.55421 | -0.7170793414
3.97e-06 | -12.43674 | -0.712172091
4.42e-06 | -12.32937 | -0.7069580555
5.03e-06 | -12.20009 | -0.7020507455
5.56e-06 | -12.09991 | -0.6968367696
6.1e-06 | -12.00722 | -0.6919294596
6.67e-06 | -11.91789 | -0.6870221496
7.66e-06 | -11.7795 | -0.6821148396
8.23e-06 | -11.70772 | -0.6769008636
9.01e-06 | -11.61718 | -0.6719935536
9.75e-06 | -11.53824 | -0.6667795181
1.05e-05 | -11.46414 | -0.6618722081
1.13e-05 | -11.39071 | -0.6569648981
1.43e-05 | -11.15525 | -0.6520576477
1.56e-05 | -11.06824 | -0.6468436122
1.74e-05 | -10.95904 | -0.6419363022
1.84e-05 | -10.90316 | -0.6370289922
1.95e-05 | -10.8451 | -0.6321216822
2.06e-05 | -10.79022 | -0.6269077063
2.16e-05 | -10.74282 | -0.6220003963
2.33e-05 | -10.66706 | -0.6170930862
2.48e-05 | -10.60467 | -0.6118791103
2.73e-05 | -10.50862 | -0.6069718003
2.9e-05 | -10.44821 | -0.6020644903
3.22e-05 | -10.34354 | -0.5968504548
3.68e-05 | -10.21001 | -0.5919432044
4.03e-05 | -10.11916 | -0.5870358944
4.53e-05 | -10.0022 | -0.5821285844
4.72e-05 | -9.961117 | -0.5769145489
4.98e-05 | -9.907496 | -0.5720072985
5.22e-05 | -9.860428 | -0.566793263
5.36e-05 | -9.833961 | -0.5618859529
5.8e-05 | -9.755068 | -0.5569786429
6.22e-05 | -9.685156 | -0.5520713329
6.52e-05 | -9.638051 | -0.546857357
6.94e-05 | -9.575624 | -0.541950047
7.43e-05 |  | -0.537042737