## Sheet1
current | ln I | potential
-0.000160536234 | -8.736991 | -0.775046885
-0.0001404715149 | -8.870506 | -0.770139575
-0.0001339141309 | -8.918312 | -0.7649255395
-0.0001297858544 | -8.949625 | -0.7600182295
-0.0001222960855 | -9.009066 | -0.7551109791
-0.0001188180395 | -9.037917 | -0.7498969436
-0.0001184683933 | -9.040864 | -0.7449896336
-0.0001138862062 | -9.080311 | -0.7400823236
-0.0001096107153 | -9.118575 | -0.7351750135
-0.0001101689268 | -9.113496 | -0.7299610376
-0.0001073410895 | -9.139499 | -0.7250537276
-0.0001024276571 | -9.186354 | -0.7198397517
-0.0001022743018 | -9.187852 | -0.7149324417
-0.0001013848523 | -9.196587 | -0.7100251317
-9.63e-05 | -9.248042 | -0.7051178217
-9.47e-05 | -9.264797 | -0.6999037862
-9.48e-05 | -9.263741 | -0.6949965358
-9.09e-05 | -9.305751 | -0.6900892258
-8.77e-05 | -9.341589 | -0.6848751903
-8.77e-05 | -9.341589 | -0.6799678802
-8.5e-05 | -9.372859 | -0.6750605702
-8.09e-05 | -9.422297 | -0.6701533198
-8.04e-05 | -9.428496 | -0.6649392843
-7.88e-05 | -9.448598 | -0.6600319743
-7.45e-05 | -9.504711 | -0.6551246643
-7.28e-05 | -9.527795 | -0.6499106884
-7.2e-05 | -9.538844 | -0.6450033784
-6.83e-05 | -9.591601 | -0.6400960684
-6.56e-05 | -9.631935 | -0.6348820925
-6.5e-05 | -9.641123 | -0.6299747825
-6.2e-05 | -9.688376 | -0.6250674725
-5.86e-05 | -9.744776 | -0.6198534369
-5.77e-05 | -9.760253 | -0.6149461269
-5.55e-05 | -9.799128 | -0.6100388765
-5.16e-05 | -9.871989 | -0.6051315665
-4.99e-05 | -9.90549 | -0.599917531
-4.83e-05 | -9.938079 | -0.595010221
-4.46e-05 | -10.01778 | -0.5901029706
-4.2e-05 | -10.07784 | -0.5848889351
-4.05e-05 | -10.11421 | -0.5799816251
-3.72e-05 | -10.1992 | -0.5750743151
-3.39e-05 | -10.2921 | -0.5698603392
-3.2e-05 | -10.34977 | -0.5649530292
-2.93e-05 | -10.43792 | -0.5600457191
-2.56e-05 | -10.57292 | -0.5551384091
-2.31e-05 | -10.67568 | -0.5499244332
-2.07e-05 | -10.78538 | -0.5450171232
-1.71e-05 | -10.97643 | -0.5401098132
-1.39e-05 | -11.18362 | -0.5348957777
-1.15e-05 | -11.37316 | -0.5299885273
-8.08e-06 | -11.72612 | -0.5250812173
-4.55e-06 | -12.30038 | -0.5201739073
-1.71e-06 | -13.27902 | -0.5149598718
1.39e-06 | -13.48621 | -0.5100525618
6.67e-06 | -11.91789 | -0.5051453114
1.01e-05 | -11.50298 | -0.4999312758
1.32e-05 | -11.23529 | -0.4950239658
1.67e-05 | -11.0001 | -0.4901166856
2.05e-05 | -10.79509 | -0.4849026799
2.37e-05 | -10.65004 | -0.4799953699
2.71e-05 | -10.51598 | -0.4750880599
3.08e-05 | -10.388 | -0.4701807499
3.44e-05 | -10.27745 | -0.4649667442
3.75e-05 | -10.19117 | -0.460059464
4.11e-05 | -10.0995 | -0.455152154
4.5e-05 | -10.00885 | -0.4499381483
4.82e-05 | -9.940152 | -0.4450308383
5.14e-05 | -9.875872 | -0.4401235282
5.56e-05 | -9.797327 | -0.4349095225
5.88e-05 | -9.741369 | -0.4300022423
6.17e-05 | -9.693227 | -0.4250949323
6.55e-05 | -9.63346 | -0.4198809266
6.94e-05 | -9.575624 | -0.4149736166
7.24e-05 | -9.533304 | -0.4100663066
7.61e-05 | -9.483462 | -0.4051590264
8.05e-05 | -9.427253 | -0.3999450207
8.36e-05 | -9.389467 | -0.3950377107
8.64e-05 | -9.356523 | -0.3901304007
9.11e-05 | -9.303553 | -0.3852231205
9.46e-05 | -9.265853 | -0.3800090849
9.69e-05 | -9.241831 | -0.3751018047
0.0001010351989 | -9.200042 | -0.369887799
0.000105445637 | -9.157315 | -0.364980489
0.000107745931 | -9.135735 | -0.360073179
0.0001111074307 | -9.105013 | -0.3551658988
0.0001158613813 | -9.063116 | -0.3499518931
0.0001186524096 | -9.039312 | -0.3450445831
0.000121633595 | -9.014497 | -0.3401372731
0.0001265470346 | -8.974897 | -0.3349232674
0.0001296815753 | -8.950429 | -0.3300159574
0.0001317303686 | -8.934753 | -0.3251086771
0.000136416842 | -8.899795 | -0.3202013671
0.0001405389776 | -8.870026 | -0.3149873614
0.0001427472598 | -8.854435 | -0.3100800514
0.0001460596832 | -8.831495 | -0.3051727414
0.0001508443092 | -8.799262 | -0.2999587357
0.0001529912552 | -8.78513 | -0.2950514555
0.0001556473289 | -8.767918 | -0.2901441455
0.0001606957085 | -8.735998 | -0.2849301398
0.00016408175 | -8.715146 | -0.2800228298
0.0001655846136 |  | -0.2751155198