## Sheet1
current | ln I | potential
-0.0001782270556 | -8.632452 | -0.9814602137
-0.0001713200327 | -8.671977 | -0.9765529037
-0.0001604442223 | -8.737564 | -0.9716456532
-0.0001543898397 | -8.77603 | -0.9664316177
-0.0001538500364 | -8.779532 | -0.9618310332
-0.0001458266051 | -8.833092 | -0.9566169977
-0.0001392876293 | -8.878969 | -0.9517097473
-0.0001395391155 | -8.877166 | -0.9468024373
-0.0001349569357 | -8.910555 | -0.9415884018
-0.0001283688762 | -8.960603 | -0.9366810918
-0.0001270377688 | -8.971026 | -0.9314671159
-0.0001251055219 | -8.986353 | -0.9265598059
-0.0001176586957 | -9.047723 | -0.9216524959
-0.0001145793576 | -9.074243 | -0.9167451859
-0.0001129231459 | -9.088803 | -0.9115312099
-0.0001063903037 | -9.148396 | -0.9066238999
-0.0001016731549 | -9.193747 | -0.9014098644
-0.0001017344985 | -9.193144 | -0.8965025544
-9.76e-05 | -9.234633 | -0.891595304
-9.24e-05 | -9.289384 | -0.886687994
-9.13e-05 | -9.30136 | -0.8814739585
-8.82e-05 | -9.335904 | -0.8765666485
-8.24e-05 | -9.403925 | -0.8716593385
-8.08e-05 | -9.423534 | -0.8667520881
-7.98e-05 | -9.435987 | -0.8615380526
-7.42e-05 | -9.508746 | -0.8566307425
-7.14e-05 | -9.547213 | -0.8517234325
-7.11e-05 | -9.551423 | -0.8465094566
-6.51e-05 | -9.639586 | -0.8416021466
-6.18e-05 | -9.691607 | -0.8366948366
-6.31e-05 | -9.67079 | -0.8317875266
-5.93e-05 | -9.732901 | -0.8265735507
-5.53e-05 | -9.802738 | -0.8216662407
-5.52e-05 | -9.804548 | -0.8164522052
-5.29e-05 | -9.847107 | -0.8115448952
-4.74e-05 | -9.956888 | -0.8066376448
-4.55e-05 | -9.997798 | -0.8017303348
-4.47e-05 | -10.01554 | -0.7968230247
-3.89e-05 | -10.15452 | -0.7916089892
-3.56e-05 | -10.24316 | -0.7867016792
-3.5e-05 | -10.26016 | -0.7814877033
-3.06e-05 | -10.39451 | -0.7765803933
-2.6e-05 | -10.55741 | -0.7716730833
-2.47e-05 | -10.60871 | -0.7667657733
-2.15e-05 | -10.74746 | -0.7615517974
-1.66e-05 | -11.00611 | -0.7566444874
-1.42e-05 | -11.16227 | -0.7517371774
-1.22e-05 | -11.31407 | -0.7465232015
-7.26e-06 | -11.83313 | -0.7416158915
-3.85e-06 | -12.46744 | -0.7367085814
-2.15e-06 | -13.05004 | -0.7314945459
1.93e-06 | -13.15799 | -0.7265872359
6.2e-06 | -11.99096 | -0.7216799855
8.35e-06 | -11.69325 | -0.7167726755
1.16e-05 | -11.36451 | -0.71155864
1.59e-05 | -11.04919 | -0.70665133
1.88e-05 | -10.88165 | -0.7017440796
2.16e-05 | -10.74282 | -0.6965300441
2.6e-05 | -10.55741 | -0.6916227341
2.96e-05 | -10.42774 | -0.6867154241
3.21e-05 | -10.34665 | -0.6815014482
3.59e-05 | -10.23477 | -0.6765941381
4.01e-05 | -10.12413 | -0.6716868281
4.31e-05 | -10.05199 | -0.6664727926
4.73e-05 | -9.959 | -0.6615655422
5.16e-05 | -9.871989 | -0.6566582322
5.5e-05 | -9.808177 | -0.6517509222
5.82e-05 | -9.751625 | -0.6465368867
6.24e-05 | -9.681945 | -0.6416296363
6.59e-05 | -9.627372 | -0.6367223263
6.9e-05 | -9.581404 | -0.6315082908
7.29e-05 | -9.526422 | -0.6266009808
7.68e-05 | -9.474306 | -0.6216936707
7.99e-05 | -9.434735 | -0.6164796948
8.26e-05 | -9.401501 | -0.6115723848
8.6e-05 | -9.361163 | -0.6066650748
9e-05 | -9.315701 | -0.6017577648
9.31e-05 | -9.281836 | -0.5965437889
9.7e-05 | -9.2408 | -0.5916364789
0.0001008450417 | -9.201925 | -0.5864224434
0.000104335355 | -9.1679 | -0.581515193
0.0001079115536 | -9.134199 | -0.576607883
0.0001118557993 | -9.0983 | -0.571700573
0.0001152602345 | -9.068318 | -0.566793263
0.0001189836548 | -9.036524 | -0.5615792274
0.0001233327494 | -9.000625 | -0.556671977
0.0001272769878 | -8.969145 | -0.551764667
0.0001309329236 | -8.940825 | -0.5465506315
0.0001346502104 | -8.91283 | -0.5416433215
0.0001385515206 | -8.884268 | -0.5367360115
0.0001419375476 | -8.860123 | -0.5315220356
0.0001450536947 | -8.838407 | -0.5266147256
0.0001488752459 | -8.812402 | -0.5217074156
0.0001526293345 | -8.787498 | -0.5164934397
0.0001561809913 | -8.764495 | -0.5115861297
0.000159953488 | -8.740627 | -0.5066788197
0.000163817982 | -8.716755 | -0.5017715096
0.0001668298355 | -8.698536 | -0.4965575039
0.0001700257271 | -8.679561 | -0.4916501939
0.0001743932226 | -8.654198 | -0.4867429137
0.0001777853904 |  | -0.4818356037