## Sheet1
current | ln I | potential
-0.0001914706372 | -8.560776 | -0.581515193
-0.000177362148 | -8.637317 | -0.576607883
-0.0001664188603 | -8.701003 | -0.5713938475
-0.0001532611641 | -8.783367 | -0.5664865375
-0.0001450659765 | -8.838322 | -0.5615792274
-0.0001406064548 | -8.869546 | -0.5563652515
-0.0001264611637 | -8.975575 | -0.5514579415
-0.0001003481884 | -9.206865 | -0.5465506315
-0.0001039734561 | -9.171375 | -0.5416433215
-9.7e-05 | -9.2408 | -0.5364293456
-0.0001030103958 | -9.180681 | -0.5315220356
-0.0001054517779 | -9.157257 | -0.5266147256
-9.32e-05 | -9.280763 | -0.5217074156
-9.33e-05 | -9.27969 | -0.5164934397
-0.0001034704546 | -9.176224 | -0.5115861297
-8.86e-05 | -9.331379 | -0.5063720942
-8.42e-05 | -9.382316 | -0.5014647841
-9.25e-05 | -9.288302 | -0.4965575039
-8.42e-05 | -9.382316 | -0.4913434982
-7.33e-05 | -9.52095 | -0.4864361882
-8.1e-05 | -9.421061 | -0.481528908
-8.02e-05 | -9.430987 | -0.476621598
-6.9e-05 | -9.581404 | -0.471714288
-6.86e-05 | -9.587218 | -0.4665002823
-7.38e-05 | -9.514152 | -0.4615929723
-6.11e-05 | -9.702999 | -0.4566856921
-5.77e-05 | -9.760253 | -0.4514716864
-6.4e-05 | -9.656627 | -0.4465643764
-5.65e-05 | -9.78127 | -0.4416570663
-5.08e-05 | -9.887614 | -0.4364430606
-5.31e-05 | -9.843334 | -0.4315357506
-4.97e-05 | -9.909506 | -0.4266284704
-4.29e-05 | -10.05664 | -0.4214144647
-4.32e-05 | -10.04967 | -0.4165071547
-4.27e-05 | -10.06131 | -0.4115998447
-3.55e-05 | -10.24598 | -0.406385839
-3.33e-05 | -10.30995 | -0.401478529
-3.5e-05 | -10.26016 | -0.3965712488
-2.73e-05 | -10.50862 | -0.3916639388
-2.55e-05 | -10.57683 | -0.3864499331
-2.58e-05 | -10.56514 | -0.381542623
-2.19e-05 | -10.72902 | -0.3766353428
-1.69e-05 | -10.9882 | -0.3714213371
-1.66e-05 | -11.00611 | -0.3665140271
-1.44e-05 | -11.14828 | -0.3616067171
-1.04e-05 | -11.4737 | -0.3566994071
-8.16e-06 | -11.71627 | -0.3514854014
-5.89e-06 | -12.04225 | -0.3465781212
-2.51e-06 | -12.89523 | -0.3416708112
1.17e-07 | -15.96109 | -0.3364568055
3.22e-06 | -12.64613 | -0.3315494955
6.08e-06 | -12.01051 | -0.3266421854
8.42e-06 | -11.6849 | -0.3214281797
1.21e-05 | -11.32231 | -0.3165208995
1.53e-05 | -11.08766 | -0.3116135895
1.68e-05 | -10.99413 | -0.3067062795
2.06e-05 | -10.79022 | -0.3014922738
2.55e-05 | -10.57683 | -0.2965849638
2.62e-05 | -10.54975 | -0.2913709581
2.89e-05 | -10.45167 | -0.2864636779
3.54e-05 | -10.2488 | -0.2815563679
3.53e-05 | -10.25163 | -0.2766490579
3.68e-05 | -10.21001 | -0.2714350522
4.39e-05 | -10.0336 | -0.2665277421
4.68e-05 | -9.969627 | -0.2616204619
4.55e-05 | -9.997798 | -0.2567131519
5.23e-05 | -9.858514 | -0.2514991462
5.85e-05 | -9.746484 | -0.2465918362
5.37e-05 | -9.832098 | -0.2416845411
5.86e-05 | -9.744776 | -0.2364705354
6.99e-05 | -9.568445 | -0.2315632254
6.85e-05 | -9.588677 | -0.2266559303
6.9e-05 | -9.581404 | -0.2217486352
7.89e-05 | -9.447329 | -0.2165346146
8.01e-05 | -9.432235 | -0.2116273195
7.99e-05 | -9.434735 | -0.2067200243
8.85e-05 | -9.332508 | -0.2018127143
9.4e-05 | -9.272216 | -0.1965987086
9.14e-05 | -9.300265 | -0.1916914135
9.57e-05 | -9.254292 | -0.1864773929
0.0001055560497 | -9.156268 | -0.1815700978
0.0001027036778 | -9.183663 | -0.1766628027
0.0001058382186 | -9.153599 | -0.1714487821
0.0001175850703 | -9.048348 | -0.166541487
0.0001123956026 | -9.093486 | -0.1616341919
0.0001081753217 | -9.131757 | -0.1567268819
0.000123007645 | -9.003264 | -0.1515128762
0.0001271727087 | -8.969964 | -0.146605581
0.0001230015041 | -9.003314 | -0.141698271
0.0001331412204 | -8.9241 | -0.1367909759
0.0001427227253 | -8.854607 | -0.1315769702
0.0001313807152 | -8.937411 | -0.1266696602
0.0001356500725 | -8.905432 | -0.1214556545
0.0001553958282 | -8.769535 | -0.1165483519
0.0001515251934 | -8.794759 | -0.1116410494
0.0001508627029 | -8.79914 | -0.1064270437
0.0001645172742 | -8.712495 | -0.1015197411
0.0001637382375 | -8.717242 | -0.09661243856
0.0001579782984 | -8.753053 | -0.09170514345
0.0001694675157 | -8.682849 | -0.08649113029
0.0001806806977 |  | -0.08158382773