## Sheet1
current | ln I | potential
-0.0001673757943 | -8.695269 | -0.5686334968
-0.000158769617 | -8.748056 | -0.5637261868
-0.0001544205152 | -8.775831 | -0.5585122108
-0.0001506234839 | -8.800727 | -0.5536049008
-0.0001459922205 | -8.831957 | -0.5486975908
-0.0001425141672 | -8.856069 | -0.5437902808
-0.0001393060229 | -8.878837 | -0.5385763049
-0.0001353801781 | -8.907424 | -0.5336689949
-0.0001315770205 | -8.935918 | -0.5287616849
-0.0001287430641 | -8.957692 | -0.5238543749
-0.0001248969638 | -8.988021 | -0.5186403394
-0.0001208177709 | -9.021227 | -0.513733089
-0.000117934731 | -9.045379 | -0.508825779
-0.0001145670903 | -9.07435 | -0.5036117435
-0.0001105615083 | -9.109939 | -0.4987044632
-0.0001076784683 | -9.136361 | -0.4937971532
-0.000104801562 | -9.163442 | -0.4885831475
-0.000101059748 | -9.199799 | -0.4836758375
-9.78e-05 | -9.232586 | -0.4787685275
-9.52e-05 | -9.259531 | -0.4735545218
-9.17e-05 | -9.296988 | -0.4686472416
-8.82e-05 | -9.335904 | -0.4637399316
-8.55e-05 | -9.366994 | -0.4585259259
-8.24e-05 | -9.403925 | -0.4536186159
-7.88e-05 | -9.448598 | -0.4487113059
-7.56e-05 | -9.490054 | -0.4434973001
-7.25e-05 | -9.531924 | -0.4385900199
-6.9e-05 | -9.581404 | -0.4336827099
-6.59e-05 | -9.627372 | -0.4287753999
-6.32e-05 | -9.669206 | -0.4235613942
-6.01e-05 | -9.719501 | -0.4186540842
-5.7e-05 | -9.772459 | -0.413746804
-5.43e-05 | -9.820986 | -0.4085327983
-5.11e-05 | -9.881726 | -0.4036254883
-4.79e-05 | -9.946395 | -0.3987181783
-4.5e-05 | -10.00885 | -0.3935041726
-4.19e-05 | -10.08022 | -0.3885968626
-3.87e-05 | -10.15967 | -0.3836895823
-3.57e-05 | -10.24036 | -0.3787822723
-3.28e-05 | -10.32508 | -0.3735682666
-2.97e-05 | -10.42436 | -0.3686609566
-2.67e-05 | -10.53085 | -0.3637536764
-2.37e-05 | -10.65004 | -0.3588463664
-2.06e-05 | -10.79022 | -0.3536323607
-1.75e-05 | -10.95331 | -0.3487250507
-1.44e-05 | -11.14828 | -0.3438177407
-1.13e-05 | -11.39071 | -0.338603735
-8.26e-06 | -11.70409 | -0.3336964548
-5.17e-06 | -12.17264 | -0.3287891448
-1.96e-06 | -13.14257 | -0.323575139
1.15e-06 | -13.67575 | -0.318667829
4.23e-06 | -12.37331 | -0.313760519
7.5e-06 | -11.80061 | -0.3085465133
1.09e-05 | -11.42675 | -0.3036392331
1.39e-05 | -11.18362 | -0.2987319231
1.72e-05 | -10.9706 | -0.2938246131
2.04e-05 | -10.79998 | -0.2886106074
2.33e-05 | -10.66706 | -0.2837032974
2.66e-05 | -10.5346 | -0.2787960172
3e-05 | -10.41431 | -0.2735820115
3.3e-05 | -10.319 | -0.2686747015
3.62e-05 | -10.22645 | -0.2637673914
3.98e-05 | -10.13164 | -0.2585533857
4.27e-05 | -10.06131 | -0.2536460757
4.58e-05 | -9.991226 | -0.2487387806
4.95e-05 | -9.913538 | -0.2438314855
5.27e-05 | -9.850895 | -0.2386174798
5.55e-05 | -9.799128 | -0.2337101698
5.92e-05 | -9.734589 | -0.2288028747
6.28e-05 | -9.675555 | -0.2238955796
6.57e-05 | -9.630412 | -0.218681559
6.9e-05 | -9.581404 | -0.2137742639
7.29e-05 | -9.526422 | -0.2088669688
7.6e-05 | -9.484777 | -0.2036529481
7.91e-05 | -9.444798 | -0.198745653
8.32e-05 | -9.394263 | -0.1938383579
8.66e-05 | -9.354211 | -0.1886243373
8.92e-05 | -9.32463 | -0.1837170422
9.32e-05 | -9.280763 | -0.1788097471
9.7e-05 | -9.2408 | -0.1735957265
9.97e-05 | -9.213345 | -0.1686884314
0.00010352565 | -9.175691 | -0.1637811363
0.0001078931527 | -9.134369 | -0.1588738263
0.0001104633484 | -9.110827 | -0.1536598206
0.0001134506674 | -9.084142 | -0.1487525254
0.0001181126063 | -9.043872 | -0.1435385048
0.0001212042043 | -9.018034 | -0.1386312097
0.0001240320416 | -8.994971 | -0.1337239146
0.0001285528851 | -8.95917 | -0.1288166046
0.0001323315082 | -8.9302 | -0.1239093095
0.0001344723278 | -8.914152 | -0.1186952963
0.000138398158 | -8.885376 | -0.1137879938
0.0001429067488 | -8.853318 | -0.1088806987
0.0001457652543 | -8.833513 | -0.1036666855
0.0001488507114 | -8.812567 | -0.09875938296
0.0001538377546 | -8.779612 | -0.09385208786
0.0001545370469 | -8.775077 | -0.0886380747
0.0001572054025 | -8.757957 | -0.08373077214
0.000162045224 | -8.727635 | -0.07882347703
0.0001661305432 | -8.702737
0.0001684369781