## Sheet1
current | ln I | potential
-0.0001630880288 | -8.72122 | -1.026852727
-0.0001458756742 | -8.832756 | -1.021945477
-0.0001277309348 | -8.965585 | -1.017038226
-0.000118088079 | -9.04408 | -1.011824131
-0.0001252036745 | -8.985569 | -1.006916881
-0.0001196093435 | -9.03128 | -1.001702905
-0.0001103836184 | -9.111549 | -0.9967955351
-0.0001154504062 | -9.06667 | -0.9918882251
-0.0001181310217 | -9.043716 | -0.9869809747
-0.0001076416665 | -9.136703 | -0.9817669392
-0.0001085249751 | -9.12853 | -0.9768596292
-0.0001158061859 | -9.063593 | -0.9719523191
-0.0001064271055 | -9.14805 | -0.9667383432
-0.0001031514839 | -9.179312 | -0.9618310332
-0.0001114938932 | -9.101541 | -0.9569237232
-0.0001061388029 | -9.150763 | -0.9520164132
-9.93e-05 | -9.217365 | -0.9468024373
-0.0001047708938 | -9.163735 | -0.9418951273
-0.0001054456443 | -9.157315 | -0.9366810918
-9.67e-05 | -9.243897 | -0.9317737818
-9.78e-05 | -9.232586 | -0.9268665314
-0.0001013603178 | -9.196829 | -0.9219592214
-9.34e-05 | -9.278619 | -0.9167451859
-9.07e-05 | -9.307953 | -0.9118378758
-9.51e-05 | -9.260582 | -0.9069305658
-8.9e-05 | -9.326874 | -0.9017165899
-8.37e-05 | -9.388272 | -0.8968092799
-8.59e-05 | -9.362327 | -0.8919019699
-8.28e-05 | -9.399082 | -0.8869946599
-7.62e-05 | -9.482149 | -0.881780684
-7.57e-05 | -9.488732 | -0.876873374
-7.48e-05 | -9.500693 | -0.871966064
-6.82e-05 | -9.593066 | -0.8667520881
-6.55e-05 | -9.63346 | -0.8618447781
-6.6e-05 | -9.625856 | -0.8569374681
-5.93e-05 | -9.732901 | -0.852030158
-5.45e-05 | -9.81731 | -0.8468161225
-5.47e-05 | -9.813647 | -0.8419088721
-4.97e-05 | -9.909506 | -0.8370015621
-4.35e-05 | -10.04275 | -0.8317875266
-4.23e-05 | -10.07072 | -0.8268802166
-3.9e-05 | -10.15195 | -0.8219729066
-3.19e-05 | -10.3529 | -0.8167589307
-2.87e-05 | -10.45861 | -0.8118516207
-2.7e-05 | -10.51967 | -0.8069443107
-2.02e-05 | -10.80983 | -0.8017303348
-1.54e-05 | -11.08114 | -0.7968230247
-1.36e-05 | -11.20544 | -0.7919157147
-7.45e-06 | -11.8073 | -0.7870084047
-1.43e-06 | -13.45784 | -0.7817944288
1.15e-06 | -13.67575 | -0.7768871188
5.92e-06 | -12.03717 | -0.7719798088
1.27e-05 | -11.27391 | -0.7667657733
1.67e-05 | -11.0001 | -0.7618585229
2.08e-05 | -10.78056 | -0.7569512129
2.78e-05 | -10.49047 | -0.7517371774
3.3e-05 | -10.319 | -0.7468298674
3.66e-05 | -10.21546 | -0.7419225574
4.38e-05 | -10.03588 | -0.7367085814
5e-05 | -9.903488 | -0.7318012714
5.4e-05 | -9.826527 | -0.7268939614
6.03e-05 | -9.716178 | -0.7219866514
6.75e-05 | -9.603383 | -0.7167726755
7.23e-05 | -9.534686 | -0.7118653655
7.78e-05 | -9.461369 | -0.7069580555
8.53e-05 | -9.369336 | -0.7017440796
9.1e-05 | -9.304651 | -0.6968367696
9.58e-05 | -9.253248 | -0.6919294596
0.0001033048247 | -9.177826 | -0.6867154241
0.0001098131324 | -9.11673 | -0.6818081141
0.0001145793503 | -9.074243 | -0.6769008636
0.0001216029268 | -9.01475 | -0.6719935536
0.0001287307823 | -8.957787 | -0.6667795181
0.0001339754526 | -8.917854 | -0.6618722081
0.0001402568014 | -8.872036 | -0.6569648981
0.0001477036276 | -8.820303 | -0.6520576477
0.0001536476047 | -8.780849 | -0.6468436122
0.0001593584748 | -8.744354 | -0.6419363022
0.0001669279882 | -8.697948 | -0.6367223263
0.0001734485704 | -8.659629 | -0.6318150163
0.0001790060778 | -8.628091 | -0.6269077063
0.0001863915677 | -8.587661 | -0.6216936707
0.000193488755 | -8.550291 | -0.6167864203
0.0001991137542 | -8.521634 | -0.6118791103
0.0002009969321 | -8.512221 | -0.6069718003
0.0002009969321 | -8.512221 | -0.6017577648
0.0002009969321 | -8.512221 | -0.5968504548
0.0002009969321 | -8.512221 | -0.5919432044
0.0002009969321 | -8.512221 | -0.5867291689
0.0002009969321 | -8.512221 | -0.5818218589
0.0002009969321 | -8.512221 | -0.5769145489
0.0002009969321 | -8.512221 | -0.571700573
0.0002009969321 | -8.512221 | -0.566793263
0.0002009969321 | -8.512221 | -0.5618859529
0.0002009969321 | -8.512221 | -0.556671977
0.0002009969321 | -8.512221 | -0.551764667
0.0002009969321 | -8.512221 | -0.546857357
0.0002009969321 | -8.512221 | -0.541950047
0.0002009969321 | -8.512221 | -0.5367360115
0.0002009969321 | -8.512221 | -0.5318287611
0.0002009969321 |  | -0.5269214511