## Sheet1
current | ln I | potential
-5e-05 | -9.903488 | -1.040961266
-3.91e-05 | -10.14939 | -1.036054015
-3.54e-05 | -10.2488 | -1.03083992
-3.11e-05 | -10.3783 | -1.02593267
-2.91e-05 | -10.44477 | -1.0210253
-2.93e-05 | -10.43792 | -1.01611805
-2.69e-05 | -10.52338 | -1.010904074
-2.5e-05 | -10.59663 | -1.005996704
-2.56e-05 | -10.57292 | -1.001089454
-2.45e-05 | -10.61684 | -0.9958754182
-2.27e-05 | -10.69315 | -0.9909681082
-2.29e-05 | -10.68437 | -0.9860607982
-2.3e-05 | -10.68002 | -0.9808468223
-2.12e-05 | -10.76151 | -0.9759395123
-2.09e-05 | -10.77576 | -0.9710322022
-2.18e-05 | -10.7336 | -0.9658182263
-2.03e-05 | -10.80489 | -0.9609109163
-1.95e-05 | -10.8451 | -0.9560036063
-2.07e-05 | -10.78538 | -0.9510962963
-1.98e-05 | -10.82983 | -0.9458823204
-1.87e-05 | -10.88699 | -0.9409750104
-1.97e-05 | -10.83489 | -0.9360677004
-1.98e-05 | -10.82983 | -0.9308536649
-1.85e-05 | -10.89774 | -0.9259464145
-1.89e-05 | -10.87635 | -0.9210391045
-1.97e-05 | -10.83489 | -0.915825069
-1.82e-05 | -10.91409 | -0.9109177589
-1.79e-05 | -10.93071 | -0.9060104489
-1.92e-05 | -10.8606 | -0.900796473
-1.8e-05 | -10.92514 | -0.895889163
-1.7e-05 | -10.9823 | -0.890981853
-1.8e-05 | -10.92514 | -0.886074543
-1.74e-05 | -10.95904 | -0.8808605671
-1.6e-05 | -11.04292 | -0.8759532571
-1.65e-05 | -11.01215 | -0.8710459471
-1.67e-05 | -11.0001 | -0.8658319712
-1.5e-05 | -11.10746 | -0.8609246612
-1.46e-05 | -11.13449 | -0.8560173512
-1.52e-05 | -11.09422 | -0.8511100411
-1.36e-05 | -11.20544 | -0.8458960056
-1.24e-05 | -11.29781 | -0.8409887552
-1.27e-05 | -11.27391 | -0.8360814452
-1.12e-05 | -11.3996 | -0.8311741352
-9.21e-06 | -11.59522 | -0.8259600997
-8.56e-06 | -11.66841 | -0.8210527897
-7.37e-06 | -11.81809 | -0.8158388138
-4.8e-06 | -12.24689 | -0.8109315038
-3.09e-06 | -12.68734 | -0.8060241938
-1.74e-06 | -13.26163 | -0.8008102179
1.22e-06 | -13.61666 | -0.7959029078
3.71e-06 | -12.50448 | -0.7909955978
5.34e-06 | -12.14028 | -0.7860882878
8.52e-06 | -11.67309 | -0.7808743119
1.18e-05 | -11.34741 | -0.7759670019
1.4e-05 | -11.17645 | -0.7710596919
1.72e-05 | -10.9706 | -0.7661523819
2.13e-05 | -10.7568 | -0.7609383464
2.48e-05 | -10.60467 | -0.756031096
2.85e-05 | -10.46561 | -0.7508170605
3.35e-05 | -10.30397 | -0.7459097505
3.82e-05 | -10.17268 | -0.7410024405
4.28e-05 | -10.05897 | -0.73609519
4.91e-05 | -9.921652 | -0.7308811545
5.52e-05 | -9.804548 | -0.7259738445
6.09e-05 | -9.706277 | -0.7210665345
6.76e-05 | -9.601903 | -0.7158525586
7.45e-05 | -9.504711 | -0.7109452486
8.12e-05 | -9.418595 | -0.7060379386
8.8e-05 | -9.338174 | -0.7008239031
9.58e-05 | -9.253248 | -0.6959166527
0.0001032434811 | -9.17842 | -0.6910093427
0.0001095677653 | -9.118967 | -0.6857953072
0.0001171250115 | -9.052269 | -0.6808879972
0.0001247067848 | -8.989545 | -0.6759807467
0.0001315892878 | -8.935825 | -0.6710734367
0.0001392630802 | -8.879146 | -0.6658594012
0.0001469859417 | -8.825174 | -0.6609520912
0.0001544695697 | -8.775513 | -0.6560447812
0.0001623396529 | -8.72582 | -0.6508308053
0.0001694307139 | -8.683066 | -0.6459234953
0.0001766444475 | -8.641372 | -0.6410161853
0.0001840115292 | -8.600512 | -0.6361088753
0.0001919245551 | -8.558408 | -0.6308948994
0.0001997455693 | -8.518466 | -0.6259875894
0.0002009969321 | -8.512221 | -0.6210802794
0.0002009969321 | -8.512221 | -0.6158663034
0.0002009969321 | -8.512221 | -0.6109589934
0.0002009969321 | -8.512221 | -0.6060516834
0.0002009969321 | -8.512221 | -0.6008376479
0.0002009969321 | -8.512221 | -0.5959303379
0.0002009969321 | -8.512221 | -0.5910230875
0.0002009969321 | -8.512221 | -0.585809052
0.0002009969321 | -8.512221 | -0.580901742
0.0002009969321 | -8.512221 | -0.575994432
0.0002009969321 | -8.512221 | -0.5707804561
0.0002009969321 | -8.512221 | -0.5658731461
0.0002009969321 | -8.512221 | -0.560965836
0.0002009969321 | -8.512221 | -0.556058526
0.0002009969321 | -8.512221 | -0.5508445501
0.0002009969321 | -8.512221
0.0002009969321