## Sheet1
current | ln I | potential
-2.65e-05 | -10.53837 | -1.012744308
-2.31e-05 | -10.67568 | -1.007836938
-2.04e-05 | -10.79998 | -1.002622962
-1.86e-05 | -10.89235 | -0.997715652
-1.72e-05 | -10.9706 | -0.992808342
-1.58e-05 | -11.0555 | -0.9875943661
-1.48e-05 | -11.12088 | -0.9826870561
-1.42e-05 | -11.16227 | -0.9777797461
-1.33e-05 | -11.22775 | -0.972872436
-1.26e-05 | -11.28181 | -0.967965126
-1.23e-05 | -11.30591 | -0.9627511501
-1.17e-05 | -11.35592 | -0.9578438401
-1.11e-05 | -11.40857 | -0.9526298642
-1.09e-05 | -11.42675 | -0.9477225542
-1.06e-05 | -11.45466 | -0.9428152442
-1.01e-05 | -11.50298 | -0.9376012087
-9.83e-06 | -11.53007 | -0.9326938987
-9.72e-06 | -11.54132 | -0.9277866483
-9.28e-06 | -11.58765 | -0.9228793383
-9e-06 | -11.61829 | -0.9176653028
-9.05e-06 | -11.61275 | -0.9127579927
-8.64e-06 | -11.65911 | -0.9078506827
-8.38e-06 | -11.68966 | -0.9026367068
-8.38e-06 | -11.68966 | -0.8977293968
-8.14e-06 | -11.71872 | -0.8925154209
-7.78e-06 | -11.76395 | -0.8876081109
-7.71e-06 | -11.77299 | -0.8827008009
-7.66e-06 | -11.7795 | -0.8777934909
-7.21e-06 | -11.84004 | -0.8728861809
-7.04e-06 | -11.8639 | -0.867672205
-7.09e-06 | -11.85683 | -0.862764895
-6.7e-06 | -11.9134 | -0.857857585
-6.39e-06 | -11.96078 | -0.8526435494
-6.4e-06 | -11.95921 | -0.8477362394
-6.15e-06 | -11.99906 | -0.842828989
-5.8e-06 | -12.05765 | -0.837921679
-5.7e-06 | -12.07504 | -0.8327076435
-5.51e-06 | -12.10895 | -0.8278003335
-5.03e-06 | -12.20009 | -0.8228930831
-4.73e-06 | -12.26159 | -0.8176790476
-4.52e-06 | -12.307 | -0.8127717376
-3.91e-06 | -12.45197 | -0.8078644276
-3.37e-06 | -12.6006 | -0.8026504517
-3e-06 | -12.7169 | -0.7977431417
-2.28e-06 | -12.99134 | -0.7928358316
-1.5e-06 | -13.41005 | -0.7879285216
-8.96e-07 | -13.92533 | -0.7827145457
-3.68e-08 | -17.11777 | -0.7778072357
1.07e-06 | -13.74785 | -0.7725932002
2.02e-06 | -13.11241 | -0.7676858902
2.95e-06 | -12.73371 | -0.7627786398
4.9e-06 | -12.22628 | -0.7578713298
6.3e-06 | -11.97496 | -0.7526572943
7.61e-06 | -11.78605 | -0.7477499843
9.48e-06 | -11.56633 | -0.7428426743
1.22e-05 | -11.31407 | -0.7376286983
1.47e-05 | -11.12766 | -0.7327213883
1.85e-05 | -10.89774 | -0.7278140783
2.1e-05 | -10.77099 | -0.7226001024
2.42e-05 | -10.62916 | -0.7176927924
2.88e-05 | -10.45514 | -0.7127854824
3.41e-05 | -10.28621 | -0.7078781724
3.99e-05 | -10.12913 | -0.7026641965
4.53e-05 | -10.0022 | -0.6977568865
5.06e-05 | -9.891559 | -0.6928495765
5.7e-05 | -9.772459 | -0.687635541
6.48e-05 | -9.644205 | -0.682728231
7.21e-05 | -9.537457 | -0.6778209805
7.86e-05 | -9.451139 | -0.6729136705
8.46e-05 | -9.377576 | -0.667699635
9.07e-05 | -9.307953 | -0.662792325
9.73e-05 | -9.237712 | -0.6575783491
0.0001045929894 | -9.165434 | -0.6526710391
0.0001118435248 | -9.09841 | -0.6477637291
0.0001184254434 | -9.041227 | -0.6428564191
0.0001259397541 | -8.979707 | -0.6379491091
0.0001323499164 | -8.930061 | -0.6327351332
0.0001397783344 | -8.875453 | -0.6278278232
0.0001475012104 | -8.821674 | -0.6229205132
0.0001550768502 | -8.77159 | -0.6177065372
0.0001627506426 | -8.723291 | -0.6127992272
0.0001703999005 | -8.677363 | -0.6075851917
0.0001792146359 | -8.626926 | -0.6026778817
0.0001876306633 | -8.581035 | -0.5977705717
0.0001949548168 | -8.542743 | -0.5928633213
0.0002009969321 | -8.512221 | -0.5876492858
0.0002009969321 | -8.512221 | -0.5827419758
0.0002009969321 | -8.512221 | -0.5778346658
0.0002009969321 | -8.512221 | -0.5726206899
0.0002009969321 | -8.512221 | -0.5677133799
0.0002009969321 | -8.512221 | -0.5628060699
0.0002009969321 | -8.512221 | -0.5578987598
0.0002009969321 | -8.512221 | -0.5526847839
0.0002009969321 | -8.512221 | -0.5477774739
0.0002009969321 | -8.512221 | -0.5428701639
0.0002009969321 | -8.512221 | -0.537656188
0.0002009969321 | -8.512221 | -0.532748878
0.0002009969321 | -8.512221 | -0.527841568
0.0002009969321 | -8.512221 | -0.522934258
0.0002009969321 | -8.512221 | -0.5177202225
0.0002009969321 |  | -0.5128129721