## Sheet1
current | ln I | potential
-2.04e-05 | -10.79998 | -1.032680154
-1.6e-05 | -11.04292 | -1.027466178
-1.4e-05 | -11.17645 | -1.022558928
-1.24e-05 | -11.29781 | -1.017651558
-1.13e-05 | -11.39071 | -1.012744308
-1.05e-05 | -11.46414 | -1.007530212
-9.71e-06 | -11.54235 | -1.002622962
-9.03e-06 | -11.61496 | -0.997715652
-8.51e-06 | -11.67427 | -0.992808342
-8.02e-06 | -11.73357 | -0.9875943661
-7.53e-06 | -11.79662 | -0.9826870561
-7.17e-06 | -11.8456 | -0.9774730206
-6.85e-06 | -11.89126 | -0.9725657701
-6.47e-06 | -11.94833 | -0.9676584601
-6.16e-06 | -11.99743 | -0.9627511501
-5.93e-06 | -12.03549 | -0.9575371146
-5.61e-06 | -12.09096 | -0.9526298642
-5.34e-06 | -12.14028 | -0.9477225542
-5.18e-06 | -12.17071 | -0.9425085187
-4.94e-06 | -12.21815 | -0.9376012087
-4.7e-06 | -12.26795 | -0.9326938987
-4.53e-06 | -12.30479 | -0.9274799228
-4.34e-06 | -12.34764 | -0.9225726128
-4.1e-06 | -12.40452 | -0.9176653028
-3.93e-06 | -12.44687 | -0.9127579927
-3.79e-06 | -12.48314 | -0.9075440168
-3.58e-06 | -12.54015 | -0.9026367068
-3.4e-06 | -12.59174 | -0.8977293968
-3.28e-06 | -12.62767 | -0.8925154209
-3.08e-06 | -12.69058 | -0.8876081109
-2.9e-06 | -12.7508 | -0.8827008009
-2.77e-06 | -12.79666 | -0.8774867654
-2.64e-06 | -12.84473 | -0.8725794554
-2.48e-06 | -12.90725 | -0.867672205
-2.38e-06 | -12.94841 | -0.862764895
-2.29e-06 | -12.98696 | -0.8575508595
-2.1e-06 | -13.07357 | -0.8526435494
-1.96e-06 | -13.14257 | -0.8477362394
-1.84e-06 | -13.20574 | -0.8425222635
-1.65e-06 | -13.31474 | -0.8376149535
-1.48e-06 | -13.42347 | -0.8327076435
-1.36e-06 | -13.50803 | -0.8278003335
-1.18e-06 | -13.65 | -0.8225863576
-9.88e-07 | -13.82758 | -0.8176790476
-8.22e-07 | -14.01153 | -0.8127717376
-6.26e-07 | -14.28392 | -0.8075577617
-3.99e-07 | -14.7343 | -0.8026504517
-1.84e-07 | -15.50833 | -0.7977431417
6.13e-09 | -18.91007 | -0.7925291061
2.58e-07 | -15.17031 | -0.7876217961
5.15e-07 | -14.4791 | -0.7827145457
8.4e-07 | -13.98986 | -0.7775005102
1.18e-06 | -13.65 | -0.7725932002
1.45e-06 | -13.44395 | -0.7676858902
1.75e-06 | -13.25589 | -0.7627786398
2.07e-06 | -13.08796 | -0.7575646043
2.43e-06 | -12.92762 | -0.7526572943
2.78e-06 | -12.79306 | -0.7477499843
3.2e-06 | -12.65236 | -0.7425360084
3.67e-06 | -12.51532 | -0.7376286983
4.17e-06 | -12.38759 | -0.7327213883
4.66e-06 | -12.2765 | -0.7275074124
5.62e-06 | -12.08918 | -0.7226001024
6.43e-06 | -11.95454 | -0.7176927924
7.89e-06 | -11.74991 | -0.7124787569
9.75e-06 | -11.53824 | -0.7075714469
1.07e-05 | -11.44527 | -0.7026641965
1.26e-05 | -11.28181 | -0.6977568865
1.49e-05 | -11.11415 | -0.692542851
1.73e-05 | -10.9648 | -0.687635541
1.91e-05 | -10.86582 | -0.6824215651
2.21e-05 | -10.71993 | -0.677514255
2.82e-05 | -10.47619 | -0.672606945
3.33e-05 | -10.30995 | -0.667699635
3.77e-05 | -10.18585 | -0.6624856591
4.33e-05 | -10.04736 | -0.6575783491
4.95e-05 | -9.913538 | -0.6526710391
5.38e-05 | -9.830237 | -0.6477637291
6.45e-05 | -9.648845 | -0.6425497532
6.91e-05 | -9.579956 | -0.6376424432
7.89e-05 | -9.447329 | -0.6324284077
8.55e-05 | -9.366994 | -0.6275210977
9.22e-05 | -9.29155 | -0.6226137877
0.0001020043856 | -9.190495 | -0.6177065372
0.0001079483554 | -9.133858 | -0.6124925017
0.00011799606 | -9.044859 | -0.6075851917
0.0001254244853 | -8.983807 | -0.6026778817
0.0001353372354 | -8.907741 | -0.5974639058
0.0001481882355 | -8.817027 | -0.5925565958
0.000155273141 | -8.770325 | -0.5876492858
0.0001633027132 | -8.719905 | -0.5827419758
0.0001735037658 | -8.659311 | -0.5775279999
0.0001831343543 | -8.60529 | -0.5726206899
0.0001927833364 | -8.553944 | -0.5677133799
0.0002008558367 | -8.512923 | -0.5624993443
0.0002009969321 | -8.512221 | -0.5575920939
0.0002009969321 | -8.512221 | -0.5526847839
0.0002009969321 | -8.512221 | -0.5474707484
0.0002009969321 | -8.512221 | -0.5425634384
0.0002009969321 | -8.512221 | -0.537656188
0.0002009969321 |  | -0.532748878