## Sheet1
current | ln I | potential
-2.37e-05 | -10.65004 | -0.8087845445
-2.06e-05 | -10.79022 | -0.8038772345
-1.95e-05 | -10.8451 | -0.7989699841
-1.82e-05 | -10.91409 | -0.7937559485
-1.78e-05 | -10.93631 | -0.7888486385
-1.77e-05 | -10.94195 | -0.7839413285
-1.67e-05 | -11.0001 | -0.7790340185
-1.62e-05 | -11.0305 | -0.7738200426
-1.62e-05 | -11.0305 | -0.7689127326
-1.56e-05 | -11.06824 | -0.7640054226
-1.49e-05 | -11.11415 | -0.7587914467
-1.49e-05 | -11.11415 | -0.7538841367
-1.44e-05 | -11.14828 | -0.7489768267
-1.36e-05 | -11.20544 | -0.7437627912
-1.34e-05 | -11.22026 | -0.7388555408
-1.32e-05 | -11.23529 | -0.7339482307
-1.25e-05 | -11.28978 | -0.7287341952
-1.21e-05 | -11.32231 | -0.7238268852
-1.2e-05 | -11.3306 | -0.7189196348
-1.13e-05 | -11.39071 | -0.7137055993
-1.08e-05 | -11.43596 | -0.7087982893
-1.06e-05 | -11.45466 | -0.7038909793
-1.01e-05 | -11.50298 | -0.6989836693
-9.53e-06 | -11.56107 | -0.6937696934
-9.24e-06 | -11.59197 | -0.6888623834
-8.87e-06 | -11.63284 | -0.6839550734
-8.32e-06 | -11.69685 | -0.6787410975
-7.91e-06 | -11.74738 | -0.6738337874
-7.6e-06 | -11.78736 | -0.6689264774
-7.09e-06 | -11.85683 | -0.6637124419
-6.65e-06 | -11.92089 | -0.6588051915
-6.34e-06 | -11.96863 | -0.6538978815
-5.9e-06 | -12.04056 | -0.648683846
-5.44e-06 | -12.12173 | -0.643776536
-5.09e-06 | -12.18823 | -0.638869226
-4.7e-06 | -12.26795 | -0.6339619756
-4.25e-06 | -12.36859 | -0.6287479401
-3.88e-06 | -12.45968 | -0.6238406301
-3.56e-06 | -12.54575 | -0.61893332
-3.18e-06 | -12.65863 | -0.6137193441
-2.83e-06 | -12.77523 | -0.6088120341
-2.5e-06 | -12.89922 | -0.6039047241
-2.14e-06 | -13.0547 | -0.5989974141
-1.8e-06 | -13.22772 | -0.5937834382
-1.51e-06 | -13.4034 | -0.5888761282
-1.22e-06 | -13.61666 | -0.5836620927
-9.32e-07 | -13.88593 | -0.5787547827
-6.75e-07 | -14.20855 | -0.5738475323
-4.42e-07 | -14.63196 | -0.5686334968
-2.09e-07 | -15.38093 | -0.5637261868
1.84e-08 | -17.81092 | -0.5588188767
2.51e-07 | -15.19781 | -0.5539115667
4.72e-07 | -14.56629 | -0.5486975908
6.5e-07 | -14.24629 | -0.5437902808
8.1e-07 | -14.02623 | -0.5388829708
9.63e-07 | -13.85321 | -0.5339756608
1.13e-06 | -13.69329 | -0.5287616849
1.29e-06 | -13.56087 | -0.5238543749
1.44e-06 | -13.45087 | -0.5189470649
1.56e-06 | -13.37082 | -0.5140397549
1.66e-06 | -13.30869 | -0.508825779
1.77e-06 | -13.24453 | -0.503918469
1.93e-06 | -13.15799 | -0.4987044632
2.02e-06 | -13.11241 | -0.4937971532
2.18e-06 | -13.03619 | -0.4888898432
2.23e-06 | -13.01351 | -0.483982563
2.32e-06 | -12.97394 | -0.4787685275
2.39e-06 | -12.94422 | -0.4738612473
2.47e-06 | -12.91129 | -0.4689539373
2.56e-06 | -12.8755 | -0.4637399316
2.64e-06 | -12.84473 | -0.4588326216
2.69e-06 | -12.82597 | -0.4539253414
2.78e-06 | -12.79306 | -0.4490180314
2.82e-06 | -12.77877 | -0.4438040257
2.89e-06 | -12.75425 | -0.4388967156
2.96e-06 | -12.73032 | -0.4336827099
3.01e-06 | -12.71357 | -0.4287753999
3.04e-06 | -12.70365 | -0.4238681197
3.14e-06 | -12.67129 | -0.4189608097
3.16e-06 | -12.66494 | -0.413746804
3.24e-06 | -12.63994 | -0.408839494
3.29e-06 | -12.62462 | -0.4036254883
3.32e-06 | -12.61555 | -0.3987181783
3.39e-06 | -12.59468 | -0.3938108981
3.45e-06 | -12.57714 | -0.3889035881
3.46e-06 | -12.57424 | -0.383996278
3.53e-06 | -12.55421 | -0.3787822723
3.58e-06 | -12.54015 | -0.3738749623
3.59e-06 | -12.53736 | -0.3689676821
3.63e-06 | -12.52628 | -0.3637536764
3.69e-06 | -12.50988 | -0.3588463664
3.74e-06 | -12.49642 | -0.3539390564
3.76e-06 | -12.49109 | -0.3487250507
3.79e-06 | -12.48314 | -0.3438177407
3.8e-06 | -12.48051 | -0.3389104605
3.84e-06 | -12.47004 | -0.3340031505
3.9e-06 | -12.45453 | -0.3287891448
3.94e-06 | -12.44433 | -0.3238818347
3.95e-06 | -12.44179 | -0.3189745247
3.95e-06 | -12.44179 | -0.313760519
3.98e-06 |  | -0.3088532388