## Sheet1
current | ln I | potential
-9.53e-05 | -9.258481 | -1.283872724
-8.28e-05 | -9.399082 | -1.279272079
-7.56e-05 | -9.490054 | -1.274058104
-6.7e-05 | -9.610818 | -1.269150734
-6.23e-05 | -9.683549 | -1.263936758
-5.72e-05 | -9.768957 | -1.259029508
-5.15e-05 | -9.873929 | -1.254122138
-4.93e-05 | -9.917586 | -1.248908162
-4.79e-05 | -9.946395 | -1.244000912
-4.34e-05 | -10.04505 | -1.239093542
-4.12e-05 | -10.09707 | -1.234186292
-4.13e-05 | -10.09465 | -1.228972197
-3.8e-05 | -10.17792 | -1.224064946
-3.51e-05 | -10.25731 | -1.219157696
-3.51e-05 | -10.25731 | -1.213943601
-3.3e-05 | -10.319 | -1.20903635
-2.97e-05 | -10.42436 | -1.203822374
-2.88e-05 | -10.45514 | -1.19922173
-2.76e-05 | -10.49769 | -1.194007754
-2.42e-05 | -10.62916 | -1.189100385
-2.26e-05 | -10.69756 | -1.184193134
-2.22e-05 | -10.71542 | -1.178979158
-1.9e-05 | -10.87107 | -1.174071789
-1.69e-05 | -10.9882 | -1.169164538
-1.73e-05 | -10.9648 | -1.164257169
-1.47e-05 | -11.12766 | -1.159043193
-1.22e-05 | -11.31407 | -1.154135942
-1.26e-05 | -11.28181 | -1.149228573
-1.13e-05 | -11.39071 | -1.144321322
-8.39e-06 | -11.68847 | -1.139107347
-8.23e-06 | -11.70772 | -1.134199977
-7.96e-06 | -11.74108 | -1.129292727
-4.74e-06 | -12.25947 | -1.124078631
-3.66e-06 | -12.51805 | -1.119171381
-4.42e-06 | -12.32937 | -1.114264131
-1.59e-06 | -13.35178 | -1.109050035
4.23e-07 | -14.67589 | -1.104142785
-2.27e-07 | -15.29832 | -1.099235415
1.69e-06 | -13.29078 | -1.09402144
4.17e-06 | -12.38759 | -1.089114189
4.12e-06 | -12.39966 | -1.08420682
4.88e-06 | -12.23037 | -1.078992844
7.75e-06 | -11.76782 | -1.074085593
8.45e-06 | -11.68134 | -1.069178224
8.29e-06 | -11.70046 | -1.064270973
1.12e-05 | -11.3996 | -1.059056878
1.26e-05 | -11.28181 | -1.054149628
1.2e-05 | -11.3306 | -1.049242377
1.43e-05 | -11.15525 | -1.044028282
1.64e-05 | -11.01823 | -1.039121032
1.61e-05 | -11.03669 | -1.033907056
1.73e-05 | -10.9648 | -1.028999686
1.99e-05 | -10.82479 | -1.024092436
2.01e-05 | -10.81479 | -1.019185066
2.05e-05 | -10.79509 | -1.014277816
2.32e-05 | -10.67136 | -1.00906384
2.42e-05 | -10.62916 | -1.00415647
2.36e-05 | -10.65426 | -0.9992492199
2.61e-05 | -10.55358 | -0.9943419099
2.78e-05 | -10.49047 | -0.9891278744
2.73e-05 | -10.50862 | -0.9842205644
2.9e-05 | -10.44821 | -0.9790065885
3.1e-05 | -10.38152 | -0.9740992785
3.09e-05 | -10.38475 | -0.9691919684
3.17e-05 | -10.35919 | -0.9639779925
3.41e-05 | -10.28621 | -0.9590706825
3.45e-05 | -10.27455 | -0.9541633725
3.43e-05 | -10.28037 | -0.9492560625
3.68e-05 | -10.21001 | -0.9440420866
3.79e-05 | -10.18056 | -0.9391347766
3.73e-05 | -10.19652 | -0.9342274666
3.93e-05 | -10.14429 | -0.9293201566
4.09e-05 | -10.10438 | -0.9241061211
4.03e-05 | -10.11916 | -0.9191988707
4.15e-05 | -10.08982 | -0.9139848351
4.36e-05 | -10.04045 | -0.9090775251
4.36e-05 | -10.04045 | -0.9041702151
4.37e-05 | -10.03816 | -0.8992629051
4.61e-05 | -9.984698 | -0.8940489292
4.65e-05 | -9.976058 | -0.8891416192
4.61e-05 | -9.984698 | -0.8842343092
4.83e-05 | -9.938079 | -0.8790203333
4.96e-05 | -9.91152 | -0.8741130233
4.88e-05 | -9.92778 | -0.8692057133
5.03e-05 | -9.897505 | -0.8642984033
5.19e-05 | -9.866192 | -0.8590844274
5.16e-05 | -9.871989 | -0.8541771173
5.23e-05 | -9.858514 | -0.8492698073
5.43e-05 | -9.820986 | -0.8440557718
5.43e-05 | -9.820986 | -0.8391484618
5.42e-05 | -9.82283 | -0.8342412114
5.64e-05 | -9.783041 | -0.8293339014
5.69e-05 | -9.774215 | -0.8241198659
5.62e-05 | -9.786594 | -0.8192125559
5.8e-05 | -9.755068 | -0.8143053055
5.89e-05 | -9.739669 | -0.80909127
5.83e-05 | -9.749908 | -0.80418396
5.94e-05 | -9.731216 | -0.79927665
6.09e-05 | -9.706277 | -0.794062674
6.03e-05 | -9.716178 | -0.789155364
6.04e-05 |  | -0.784248054