## Sheet1
current | ln I | potential
-0.000201003073 | -8.51219 | -1.417596698
-0.000201003073 | -8.51219 | -1.412382603
-0.0001932679443 | -8.551433 | -1.407475352
-0.0001820976904 | -8.610967 | -1.402567983
-0.0001739208965 | -8.65691 | -1.397660732
-0.0001671549544 | -8.696589 | -1.392446756
-0.0001579414966 | -8.753286 | -1.387539387
-0.0001502370433 | -8.803296 | -1.382632136
-0.0001449923584 | -8.83883 | -1.37741816
-0.0001371100079 | -8.894727 | -1.372510791
-0.0001294668909 | -8.952085 | -1.36760354
-0.0001247865439 | -8.988906 | -1.362389565
-0.0001186769587 | -9.039105 | -1.357482195
-0.0001111074453 | -9.105013 | -1.352574944
-0.0001064148382 | -9.148166 | -1.347360849
-0.0001025626043 | -9.185037 | -1.342453599
-9.53e-05 | -9.258481 | -1.337546349
-9.06e-05 | -9.309056 | -1.332638979
-8.83e-05 | -9.33477 | -1.327425003
-8.2e-05 | -9.408791 | -1.322517633
-7.68e-05 | -9.474306 | -1.317610383
-7.54e-05 | -9.492703 | -1.312396407
-7.14e-05 | -9.547213 | -1.307489038
-6.6e-05 | -9.625856 | -1.302581787
-6.42e-05 | -9.653507 | -1.297674417
-6.24e-05 | -9.681945 | -1.292460442
-5.72e-05 | -9.768957 | -1.287553191
-5.47e-05 | -9.813647 | -1.282339096
-5.45e-05 | -9.81731 | -1.277431846
-4.99e-05 | -9.90549 | -1.272524595
-4.65e-05 | -9.976058 | -1.267617226
-4.63e-05 | -9.980369 | -1.26240325
-4.3e-05 | -10.05431 | -1.25749588
-3.87e-05 | -10.15967 | -1.25258863
-3.74e-05 | -10.19384 | -1.247374654
-3.51e-05 | -10.25731 | -1.242467284
-3.05e-05 | -10.39778 | -1.237560034
-2.78e-05 | -10.49047 | -1.232346058
-2.62e-05 | -10.54975 | -1.227438688
-2.13e-05 | -10.7568 | -1.222531438
-1.75e-05 | -10.95331 | -1.217624068
-1.56e-05 | -11.06824 | -1.212410092
-1.12e-05 | -11.3996 | -1.207502842
-6.72e-06 | -11.91042 | -1.202595472
-4.21e-06 | -12.37805 | -1.197381496
-5.03e-07 | -14.50268 | -1.192474246
4.29e-06 | -12.35922 | -1.187566876
7.45e-06 | -11.8073 | -1.182352901
1.04e-05 | -11.4737 | -1.177445531
1.52e-05 | -11.09422 | -1.17253828
1.88e-05 | -10.88165 | -1.16763103
2.12e-05 | -10.76151 | -1.162416935
2.58e-05 | -10.56514 | -1.157509685
2.98e-05 | -10.421 | -1.152602315
3.21e-05 | -10.34665 | -1.147388339
3.63e-05 | -10.22369 | -1.142481089
4.08e-05 | -10.10683 | -1.137573719
4.34e-05 | -10.04505 | -1.132359743
4.68e-05 | -9.969627 | -1.127452493
5.16e-05 | -9.871989 | -1.122545123
5.49e-05 | -9.809997 | -1.117637873
5.77e-05 | -9.760253 | -1.112423897
6.29e-05 | -9.673964 | -1.107516527
6.67e-05 | -9.615306 | -1.102609277
6.92e-05 | -9.57851 | -1.097395182
7.4e-05 | -9.511445 | -1.092487931
7.84e-05 | -9.453687 | -1.087580681
8.12e-05 | -9.418595 | -1.082673311
8.54e-05 | -9.368164 | -1.077459335
9e-05 | -9.315701 | -1.072551966
9.32e-05 | -9.280763 | -1.067644715
9.68e-05 | -9.242864 | -1.062430739
0.0001019123738 | -9.191397 | -1.05752337
0.0001056235269 | -9.155629 | -1.052616119
0.0001087826022 | -9.126159 | -1.047402143
0.0001138248481 | -9.08085 | -1.042494774
0.00011794085 | -9.045327 | -1.037587523
0.0001211612689 | -9.018388 | -1.032373428
0.0001258661359 | -8.980292 | -1.027466178
0.0001304790057 | -8.944298 | -1.022558928
0.0001338282455 | -8.918953 | -1.017651558
0.0001380423782 | -8.88795 | -1.012437582
0.0001430171542 | -8.852546 | -1.007530212
0.0001468816627 | -8.825883 | -1.002622962
0.0001506418776 | -8.800605 | -0.9974089861
0.0001558988297 | -8.766303 | -0.9925016761
0.0001598614763 | -8.741203 | -0.9875943661
0.0001634315413 | -8.719116 | -0.9826870561
0.0001685596653 | -8.688221 | -0.9774730206
0.0001728535572 | -8.663066 | -0.9725657701
0.0001765033521 | -8.642171 | -0.9676584601
0.0001814229327 | -8.61468 | -0.9624444246
0.0001860419288 | -8.589538 | -0.9575371146
0.0001895690511 | -8.570757 | -0.9526298642
0.0001940530929 | -8.547379 | -0.9474158287
0.0001990278688 | -8.522066 | -0.9425085187
0.0002009969321 | -8.512221 | -0.9376012087
0.0002009969321 | -8.512221 | -0.9323872328
0.0002009969321 | -8.512221 | -0.9274799228
0.0002009969321 | -8.512221 | -0.9225726128
0.0002009969321 |  | -0.9176653028