## Sheet1
current | ln I | potential
-1.94e-05 | -10.85024 | -1.042188048
-1.82e-05 | -10.91409 | -1.037280798
-1.78e-05 | -10.93631 | -1.032066822
-1.78e-05 | -10.93631 | -1.027159452
-1.73e-05 | -10.9648 | -1.022252202
-1.69e-05 | -10.9882 | -1.017344832
-1.7e-05 | -10.9823 | -1.012130857
-1.65e-05 | -11.01215 | -1.007223606
-1.59e-05 | -11.04919 | -1.002316236
-1.58e-05 | -11.0555 | -0.9974089861
-1.55e-05 | -11.07467 | -0.9921949506
-1.47e-05 | -11.12766 | -0.9872876406
-1.43e-05 | -11.15525 | -0.9823803306
-1.41e-05 | -11.16934 | -0.9771663547
-1.32e-05 | -11.23529 | -0.9722590446
-1.27e-05 | -11.27391 | -0.9673517346
-1.24e-05 | -11.29781 | -0.9621377587
-1.16e-05 | -11.36451 | -0.9572304487
-1.08e-05 | -11.43596 | -0.9523231387
-1.05e-05 | -11.46414 | -0.9471091032
-9.98e-06 | -11.51493 | -0.9422017932
-9.34e-06 | -11.5812 | -0.9372945428
-9.05e-06 | -11.61275 | -0.9320805073
-8.81e-06 | -11.63962 | -0.9271731973
-8.19e-06 | -11.7126 | -0.9222658873
-7.78e-06 | -11.76395 | -0.9170519114
-7.61e-06 | -11.78605 | -0.9121446013
-7.11e-06 | -11.85401 | -0.9072372913
-6.67e-06 | -11.91789 | -0.9023299813
-6.45e-06 | -11.95143 | -0.8971160054
-6.08e-06 | -12.01051 | -0.8922086954
-5.61e-06 | -12.09096 | -0.8873013854
-5.33e-06 | -12.14216 | -0.8823940754
-5.06e-06 | -12.19414 | -0.8771800995
-4.64e-06 | -12.2808 | -0.8722727895
-4.32e-06 | -12.35226 | -0.867058754
-4.08e-06 | -12.40941 | -0.862151444
-3.7e-06 | -12.50718 | -0.8572441936
-3.36e-06 | -12.60357 | -0.8523368835
-3.15e-06 | -12.66811 | -0.8474295735
-2.83e-06 | -12.77523 | -0.842215538
-2.5e-06 | -12.89922 | -0.837308228
-2.27e-06 | -12.99573 | -0.8324009776
-2e-06 | -13.12236 | -0.8271869421
-1.7e-06 | -13.28488 | -0.8222796321
-1.45e-06 | -13.44395 | -0.8173723221
-1.23e-06 | -13.6085 | -0.8121583462
-9.51e-07 | -13.86575 | -0.8072510362
-7.05e-07 | -14.16507 | -0.8023437262
-5.03e-07 | -14.50268 | -0.7971297503
-2.58e-07 | -15.17031 | -0.7922224402
-1.84e-08 | -17.81092 | -0.7873151302
1.78e-07 | -15.54148 | -0.7821010947
3.93e-07 | -14.74946 | -0.7771937847
6.2e-07 | -14.29355 | -0.7722865343
8.16e-07 | -14.01885 | -0.7670724988
1.01e-06 | -13.80556 | -0.7621651888
1.21e-06 | -13.62489 | -0.7572578788
1.41e-06 | -13.47192 | -0.7523505688
1.59e-06 | -13.35178 | -0.7471365929
1.79e-06 | -13.23329 | -0.7422292829
1.97e-06 | -13.13748 | -0.7370153069
2.14e-06 | -13.0547 | -0.7321079969
2.33e-06 | -12.96964 | -0.7272006869
2.51e-06 | -12.89523 | -0.7222933769
2.68e-06 | -12.82969 | -0.7173860669
2.85e-06 | -12.76819 | -0.712172091
3.02e-06 | -12.71025 | -0.707264781
3.18e-06 | -12.65863 | -0.702357471
3.34e-06 | -12.60954 | -0.6971434355
3.5e-06 | -12.56275 | -0.6922361255
3.66e-06 | -12.51805 | -0.6873288751
3.82e-06 | -12.47526 | -0.6821148396
3.97e-06 | -12.43674 | -0.6772075295
4.12e-06 | -12.39966 | -0.6719935536
4.26e-06 | -12.36624 | -0.6670862436
4.42e-06 | -12.32937 | -0.6621789336
4.82e-06 | -12.24274 | -0.6572716236
5.04e-06 | -12.1981 | -0.6520576477
9.64e-06 | -11.54959 | -0.6471503377
1e-05 | -11.51293 | -0.6422430277
1.3e-05 | -11.25056 | -0.6370289922
1.66e-05 | -11.00611 | -0.6321216822
2.05e-05 | -10.79509 | -0.6272144318
2.77e-05 | -10.49408 | -0.6223071218
3.35e-05 | -10.30397 | -0.6170930862
3.99e-05 | -10.12913 | -0.6121857762
4.59e-05 | -9.989045 | -0.6069718003
5.19e-05 | -9.866192 | -0.6020644903
6.13e-05 | -9.699731 | -0.5971571803
7e-05 | -9.567015 | -0.5922498703
8.93e-05 | -9.323509 | -0.5870358944
0.0001128679287 | -9.089292 | -0.5821285844
0.0001218789621 | -9.012482 | -0.5772212744
0.0001375455176 | -8.891556 | -0.5720072985
0.0001530157897 | -8.784969 | -0.5670999885
0.0001627813181 | -8.723103 | -0.5621926785
0.0001717064733 | -8.669724 | -0.5572853684
0.0001828460518 | -8.606866 | -0.5523780584
0.0001921883231 | -8.557035 | -0.5471640825
0.0002005184651 |  | -0.5422567725