## Sheet1
current | ln I | potential
-1.36e-05 | -11.20544 | -1.071325183
-1.12e-05 | -11.3996 | -1.066417933
-9.67e-06 | -11.54648 | -1.061510563
-8.52e-06 | -11.67309 | -1.056296587
-7.55e-06 | -11.79396 | -1.051389337
-6.84e-06 | -11.89272 | -1.046481967
-6.35e-06 | -11.96706 | -1.041267991
-5.93e-06 | -12.03549 | -1.036360621
-5.54e-06 | -12.10352 | -1.031453371
-5.24e-06 | -12.15919 | -1.026239395
-4.99e-06 | -12.20807 | -1.021332026
-4.7e-06 | -12.26795 | -1.016424775
-4.5e-06 | -12.31143 | -1.011517406
-4.32e-06 | -12.35226 | -1.006610155
-4.1e-06 | -12.40452 | -1.001702905
-3.91e-06 | -12.45197 | -0.9964888692
-3.8e-06 | -12.48051 | -0.9915815592
-3.64e-06 | -12.52353 | -0.9863675237
-3.5e-06 | -12.56275 | -0.9814602137
-3.4e-06 | -12.59174 | -0.9765529037
-3.29e-06 | -12.62462 | -0.9716456532
-3.15e-06 | -12.66811 | -0.9664316177
-3.07e-06 | -12.69383 | -0.9615243077
-2.99e-06 | -12.72024 | -0.9563103318
-2.86e-06 | -12.76469 | -0.9514030218
-2.76e-06 | -12.80028 | -0.9464957118
-2.7e-06 | -12.82226 | -0.9415884018
-2.57e-06 | -12.8716 | -0.9363744259
-2.47e-06 | -12.91129 | -0.9314671159
-2.4e-06 | -12.94004 | -0.9265598059
-2.31e-06 | -12.97826 | -0.9213457704
-2.2e-06 | -13.02705 | -0.9164384604
-2.13e-06 | -13.05939 | -0.9115312099
-2.04e-06 | -13.10256 | -0.9063171744
-1.94e-06 | -13.15282 | -0.9014098644
-1.86e-06 | -13.19493 | -0.8965025544
-1.8e-06 | -13.22772 | -0.891595304
-1.67e-06 | -13.30269 | -0.8863812685
-1.56e-06 | -13.37082 | -0.8814739585
-1.48e-06 | -13.42347 | -0.8765666485
-1.34e-06 | -13.52284 | -0.8713526726
-1.18e-06 | -13.65 | -0.8664453626
-1.03e-06 | -13.78595 | -0.8615380526
-8.59e-07 | -13.9675 | -0.8566307425
-6.32e-07 | -14.27438 | -0.8514167666
-4.11e-07 | -14.70467 | -0.8465094566
-1.78e-07 | -15.54148 | -0.8416021466
1.04e-07 | -16.07887 | -0.8366948366
3.99e-07 | -14.7343 | -0.8314808607
6.93e-07 | -14.18224 | -0.8265735507
1.06e-06 | -13.75724 | -0.8213595152
1.45e-06 | -13.44395 | -0.8164522052
1.86e-06 | -13.19493 | -0.8115448952
2.32e-06 | -12.97394 | -0.8063309193
2.85e-06 | -12.76819 | -0.8014236093
3.39e-06 | -12.59468 | -0.7965162992
3.97e-06 | -12.43674 | -0.7916089892
4.76e-06 | -12.25526 | -0.7863950133
5.62e-06 | -12.08918 | -0.7814877033
6.55e-06 | -11.93605 | -0.7765803933
7.71e-06 | -11.77299 | -0.7713664174
9.27e-06 | -11.58873 | -0.7664591074
1.09e-05 | -11.42675 | -0.7615517974
1.32e-05 | -11.23529 | -0.7566444874
1.61e-05 | -11.03669 | -0.7514304519
1.87e-05 | -10.88699 | -0.7465232015
2.21e-05 | -10.71993 | -0.741309166
2.65e-05 | -10.53837 | -0.7364018559
3.05e-05 | -10.39778 | -0.7314945459
3.66e-05 | -10.21546 | -0.7265872359
4.26e-05 | -10.06366 | -0.72137326
4.88e-05 | -9.92778 | -0.71646595
5.51e-05 | -9.806361 | -0.71155864
6.12e-05 | -9.701363 | -0.7063446641
6.71e-05 | -9.609327 | -0.7014373541
7.43e-05 | -9.5074 | -0.6965300441
8.12e-05 | -9.418595 | -0.6913160086
8.76e-05 | -9.34273 | -0.6864087582
9.33e-05 | -9.27969 | -0.6815014482
9.88e-05 | -9.222413 | -0.6765941381
0.0001046113903 | -9.165258 | -0.6713801026
0.000110573761 | -9.109828 | -0.6664727926
0.000117309035 | -9.050699 | -0.6615655422
0.0001241056452 | -8.994377 | -0.6563515067
0.0001317549031 | -8.934567 | -0.6514441967
0.0001403733477 | -8.871205 | -0.6465368867
0.0001491942239 | -8.810262 | -0.6416296363
0.0001576838549 | -8.754918 | -0.6364156008
0.0001655416709 | -8.706288 | -0.6315082908
0.0001733442768 | -8.660231 | -0.6262943149
0.0001812327682 | -8.615728 | -0.6213870049
0.0001893114095 | -8.572117 | -0.6164796948
0.0001966171549 | -8.534252 | -0.6115723848
0.0002009969321 | -8.512221 | -0.6063583493
0.0002009969321 | -8.512221 | -0.6014510989
0.0002009969321 | -8.512221 | -0.5965437889
0.0002009969321 | -8.512221 | -0.5913297534
0.0002009969321 | -8.512221 | -0.5864224434
0.0002009969321 | -8.512221 | -0.581515193
0.0002009969321 | -8.512221 | -0.576607883
0.0002009969321 |  | -0.5713938475