## Sheet1
current | ln I | potential
-4.37e-05 | -10.03816 | -0.9492560625
-3.74e-05 | -10.19384 | -0.9440420866
-3.47e-05 | -10.26877 | -0.9391347766
-3.21e-05 | -10.34665 | -0.9342274666
-2.98e-05 | -10.421 | -0.9290134311
-2.88e-05 | -10.45514 | -0.9241061211
-2.77e-05 | -10.49408 | -0.9191988707
-2.6e-05 | -10.55741 | -0.9142915606
-2.52e-05 | -10.58867 | -0.9090775251
-2.48e-05 | -10.60467 | -0.9041702151
-2.35e-05 | -10.65851 | -0.8992629051
-2.27e-05 | -10.69315 | -0.8940489292
-2.26e-05 | -10.69756 | -0.8891416192
-2.15e-05 | -10.74746 | -0.8839276433
-2.06e-05 | -10.79022 | -0.8790203333
-2.06e-05 | -10.79022 | -0.8741130233
-2e-05 | -10.81978 | -0.8692057133
-1.89e-05 | -10.87635 | -0.8639916778
-1.87e-05 | -10.88699 | -0.8590844274
-1.85e-05 | -10.89774 | -0.8541771173
-1.74e-05 | -10.95904 | -0.8492698073
-1.7e-05 | -10.9823 | -0.8440557718
-1.71e-05 | -10.97643 | -0.8391484618
-1.61e-05 | -11.03669 | -0.8342412114
-1.53e-05 | -11.08766 | -0.8290271759
-1.56e-05 | -11.06824 | -0.8241198659
-1.49e-05 | -11.11415 | -0.8192125559
-1.39e-05 | -11.18362 | -0.8143053055
-1.39e-05 | -11.18362 | -0.80909127
-1.36e-05 | -11.20544 | -0.80418396
-1.26e-05 | -11.28181 | -0.79927665
-1.23e-05 | -11.30591 | -0.794062674
-1.23e-05 | -11.30591 | -0.789155364
-1.13e-05 | -11.39071 | -0.784248054
-1.08e-05 | -11.43596 | -0.7790340185
-1.09e-05 | -11.42675 | -0.7741267681
-1.01e-05 | -11.50298 | -0.7692194581
-9.26e-06 | -11.58981 | -0.7643121481
-9.3e-06 | -11.5855 | -0.7590981126
-8.77e-06 | -11.64417 | -0.7541908622
-7.78e-06 | -11.76395 | -0.7492835522
-7.57e-06 | -11.79132 | -0.7440695167
-7.39e-06 | -11.81538 | -0.7391622066
-6.31e-06 | -11.97337 | -0.7339482307
-5.78e-06 | -12.06111 | -0.7290409207
-5.72e-06 | -12.07154 | -0.7241336107
-4.74e-06 | -12.25947 | -0.7192263007
-3.82e-06 | -12.47526 | -0.7143189907
-3.7e-06 | -12.50718 | -0.7091050148
-3.04e-06 | -12.70365 | -0.7041977048
-2.04e-06 | -13.10256 | -0.6989836693
-1.68e-06 | -13.29672 | -0.6940764189
-1.2e-06 | -13.63319 | -0.6891691089
-1.41e-07 | -15.77451 | -0.6842617989
4.48e-07 | -14.61847 | -0.6790477633
8.1e-07 | -14.02623 | -0.6741404533
1.95e-06 | -13.14768 | -0.6689264774
2.95e-06 | -12.73371 | -0.6640191674
3.29e-06 | -12.62462 | -0.6591118574
4.32e-06 | -12.35226 | -0.6542045474
5.38e-06 | -12.13282 | -0.6489905715
5.84e-06 | -12.05078 | -0.6440832615
6.69e-06 | -11.9149 | -0.6391759515
7.83e-06 | -11.75755 | -0.6342686415
8.62e-06 | -11.66143 | -0.6290546656
9.35e-06 | -11.58013 | -0.6241473556
1.08e-05 | -11.43596 | -0.6192400455
1.19e-05 | -11.33897 | -0.61402601
1.27e-05 | -11.27391 | -0.6091187596
1.41e-05 | -11.16934 | -0.6039047241
1.55e-05 | -11.07467 | -0.5993041396
1.65e-05 | -11.01215 | -0.5940901041
1.78e-05 | -10.93631 | -0.5891827941
1.94e-05 | -10.85024 | -0.5839688182
2.09e-05 | -10.77576 | -0.5790615082
2.23e-05 | -10.71092 | -0.5741541982
2.42e-05 | -10.62916 | -0.5692468882
2.68e-05 | -10.52711 | -0.5640329123
2.84e-05 | -10.46912 | -0.5591256022
3.04e-05 | -10.40107 | -0.5542182922
3.29e-05 | -10.32204 | -0.5490043163
3.52e-05 | -10.25446 | -0.5440970063
3.75e-05 | -10.19117 | -0.5391896963
4.05e-05 | -10.11421 | -0.5342823863
4.36e-05 | -10.04045 | -0.5290684104
4.62e-05 | -9.982531 | -0.5241611004
5.01e-05 | -9.90149 | -0.5192537904
5.33e-05 | -9.839574 | -0.5140397549
5.81e-05 | -9.753345 | -0.5091324449
6.05e-05 | -9.712867 | -0.503918469
6.43e-05 | -9.651951 | -0.4990111589
7.24e-05 | -9.533304 | -0.4941038489
7.59e-05 | -9.486094 | -0.4891965687
8.26e-05 | -9.401501 | -0.4842892587
9.44e-05 | -9.267969 | -0.479075253
9.81e-05 | -9.229523 | -0.474167943
0.0001030165222 | -9.180621 | -0.469260633
0.0001117637876 | -9.099123 | -0.4640466273
0.0001171188778 | -9.052321 | -0.4591393471
0.0001214495715 | -9.016011 | -0.4539253414
0.0001266206382 | -8.974315 | -0.4490180314