## Sheet1
current | ln I | potential
-0.000201003073 | -8.51219 | -1.483538508
-0.000201003073 | -8.51219 | -1.478631258
-0.000201003073 | -8.51219 | -1.473417163
-0.000201003073 | -8.51219 | -1.468509912
-0.000201003073 | -8.51219 | -1.463602543
-0.000201003073 | -8.51219 | -1.458388567
-0.000201003073 | -8.51219 | -1.453481317
-0.000201003073 | -8.51219 | -1.448573947
-0.000201003073 | -8.51219 | -1.443666697
-0.000201003073 | -8.51219 | -1.438452721
-0.000201003073 | -8.51219 | -1.433545351
-0.000201003073 | -8.51219 | -1.428638101
-0.000201003073 | -8.51219 | -1.423424125
-0.000201003073 | -8.51219 | -1.418516755
-0.000201003073 | -8.51219 | -1.413609505
-0.000201003073 | -8.51219 | -1.408702135
-0.0002007086296 | -8.513656 | -1.403488159
-0.0001955498301 | -8.539695 | -1.398580909
-0.0001890231215 | -8.573641 | -1.393673539
-0.0001820424804 | -8.61127 | -1.388459563
-0.0001767303329 | -8.640886 | -1.383552194
-0.0001712034864 | -8.672658 | -1.378644943
-0.0001645050215 | -8.712569 | -1.373737693
-0.0001592726039 | -8.744893 | -1.368523598
-0.0001547824213 | -8.77349 | -1.363616347
-0.0001487219124 | -8.813432 | -1.358708978
-0.0001437900792 | -8.847156 | -1.353495002
-0.0001400973269 | -8.873173 | -1.348587751
-0.0001350918756 | -8.909555 | -1.343680382
-0.0001299085416 | -8.94868 | -1.338466406
-0.0001264304883 | -8.975818 | -1.333559155
-0.0001226457389 | -9.006211 | -1.328651786
-0.0001177016311 | -9.047358 | -1.323744535
-0.0001140395543 | -9.078965 | -1.31853056
-0.0001111749225 | -9.104406 | -1.31362319
-0.0001067644844 | -9.144885 | -1.30871594
-0.0001030656058 | -9.180145 | -1.303501844
-0.0001007346364 | -9.203021 | -1.298594594
-9.67e-05 | -9.243897 | -1.293687344
-9.26e-05 | -9.287221 | -1.288779974
-9.01e-05 | -9.31459 | -1.283565998
-8.64e-05 | -9.356523 | -1.278658628
-8.19e-05 | -9.410012 | -1.273751378
-7.83e-05 | -9.454963 | -1.268537402
-7.46e-05 | -9.50337 | -1.263630033
-6.97e-05 | -9.57131 | -1.258722782
-6.55e-05 | -9.63346 | -1.253508806
-6.19e-05 | -9.68999 | -1.248601437
-5.69e-05 | -9.774215 | -1.243387461
-5.2e-05 | -9.864267 | -1.238480091
-4.79e-05 | -9.946395 | -1.233572841
-4.28e-05 | -10.05897 | -1.22866559
-3.77e-05 | -10.18585 | -1.223758221
-3.29e-05 | -10.32204 | -1.218544245
-2.79e-05 | -10.48688 | -1.213636875
-2.25e-05 | -10.702 | -1.208729625
-1.75e-05 | -10.95331 | -1.203515649
-1.24e-05 | -11.29781 | -1.198608279
-6.73e-06 | -11.90894 | -1.193701029
-1.15e-06 | -13.67575 | -1.188487053
4.21e-06 | -12.37805 | -1.183579683
1.03e-05 | -11.48337 | -1.178672433
1.63e-05 | -11.02435 | -1.173458457
2.2e-05 | -10.72447 | -1.168551087
2.84e-05 | -10.46912 | -1.163643837
3.5e-05 | -10.26016 | -1.158736467
4.12e-05 | -10.09707 | -1.153829217
4.75e-05 | -9.954781 | -1.148615241
5.43e-05 | -9.820986 | -1.143707871
6.07e-05 | -9.709567 | -1.138800621
6.71e-05 | -9.609327 | -1.133586526
7.39e-05 | -9.512798 | -1.128679276
8.03e-05 | -9.429741 | -1.123772025
8.66e-05 | -9.354211 | -1.11855793
9.33e-05 | -9.27969 | -1.11365068
9.99e-05 | -9.211341 | -1.10874331
0.0001061694638 | -9.150474 | -1.103529334
0.0001126470961 | -9.091251 | -1.098622084
0.0001193026255 | -9.033847 | -1.093714714
0.0001256943797 | -8.981657 | -1.088500738
0.0001321842865 | -8.931313 | -1.083593488
0.0001387416705 | -8.882897 | -1.078686118
0.0001452070428 | -8.83735 | -1.073778868
0.0001515436015 | -8.794637 | -1.068564892
0.0001581009856 | -8.752277 | -1.063657522
0.000164554076 | -8.712271 | -1.058443546
0.0001706207258 | -8.676067 | -1.053536177
0.0001772333198 | -8.638044 | -1.048628926
0.0001839808538 | -8.600679 | -1.043721676
0.000190341947 | -8.566688 | -1.038507581
0.0001966846321 | -8.533909 | -1.03360033
0.0002009969321 | -8.512221 | -1.028692961
0.0002009969321 | -8.512221 | -1.02378571
0.0002009969321 | -8.512221 | -1.01887846
0.0002009969321 | -8.512221 | -1.013664365
0.0002009969321 | -8.512221 | -1.008757114
0.0002009969321 | -8.512221 | -1.003849745
0.0002009969321 | -8.512221 | -0.9986357689
0.0002009969321 | -8.512221 | -0.9937284589
0.0002009969321 | -8.512221 | -0.9888212085
0.0002009969321 | -8.512221 | -0.9839138985