## Sheet1
potential | current | ln I | ln I | potential
-1.400114417 | -0.0001516846969 | -8.793707 | -8.51219 | -1.502247572
-1.395207047 | -0.0001436428574 | -8.84818 | -8.51219 | -1.497340322
-1.389993072 | -0.000137901312 | -8.888972 | -8.51219 | -1.492126346
-1.385085821 | -0.0001337914437 | -8.919228 | -8.51219 | -1.487218976
-1.380178452 | -0.0001286387851 | -8.958502 | -8.51219 | -1.482311726
-1.374964476 | -0.0001229463087 | -9.003763 | -8.51219 | -1.477097631
-1.370057225 | -0.0001191554184 | -9.035082 | -8.51219 | -1.47219038
-1.365149856 | -0.0001152970508 | -9.067999 | -8.51219 | -1.46728313
-1.360242605 | -0.0001100278387 | -9.114777 | -8.51219 | -1.46237576
-1.35502851 | -0.0001062124138 | -9.15007 | -8.51219 | -1.457161784
-1.35012126 | -0.0001033539083 | -9.177351 | -8.51219 | -1.452254415
-1.345214009 | -9.87e-05 | -9.223426 | -8.51219 | -1.447347164
-1.339999914 | -9.47e-05 | -9.264797 | -8.51219 | -1.442133188
-1.335092664 | -9.27e-05 | -9.286142 | -8.51219 | -1.437225819
-1.330185294 | -8.91e-05 | -9.325751 | -8.51219 | -1.432318568
-1.324971318 | -8.49e-05 | -9.374036 | -8.51219 | -1.427411199
-1.320064068 | -8.31e-05 | -9.395466 | -8.51219 | -1.422197223
-1.315156698 | -8.06e-05 | -9.426012 | -8.51219 | -1.417289972
-1.310249448 | -7.68e-05 | -9.474306 | -8.51219 | -1.412382603
-1.305035472 | -7.47e-05 | -9.50203 | -8.51219 | -1.407168627
-1.300128102 | -7.34e-05 | -9.519587 | -8.514635 | -1.402261376
-1.294914126 | -6.99e-05 | -9.568445 | -8.5476 | -1.397354007
-1.290006757 | -6.74e-05 | -9.604866 | -8.573933 | -1.392140031
-1.285099506 | -6.65e-05 | -9.618309 | -8.606698 | -1.387232661
-1.280192256 | -6.38e-05 | -9.659757 | -8.646105 | -1.382325411
-1.274978161 | -6.08e-05 | -9.707921 | -8.678011 | -1.37741816
-1.27007091 | -5.98e-05 | -9.724505 | -8.703106 | -1.372204065
-1.265163541 | -5.77e-05 | -9.760253 | -8.741241 | -1.367296815
-1.259949565 | -5.45e-05 | -9.81731 | -8.778377 | -1.362389565
-1.255042315 | -5.28e-05 | -9.848999 | -8.801991 | -1.357175469
-1.250134945 | -5.12e-05 | -9.879771 | -8.835071 | -1.352268219
-1.245227695 | -4.8e-05 | -9.94431 | -8.873042 | -1.347360849
-1.240013719 | -4.56e-05 | -9.995603 | -8.898851 | -1.342453599
-1.235106349 | -4.42e-05 | -10.02679 | -8.927978 | -1.337239623
-1.230199099 | -4.13e-05 | -10.09465 | -8.969964 | -1.332332253
-1.225291729 | -3.85e-05 | -10.16485 | -9.001769 | -1.327118278
-1.220077753 | -3.71e-05 | -10.20189 | -9.027338 | -1.322211027
-1.215170503 | -3.47e-05 | -10.26877 | -9.069916 | -1.317303658
-1.209956408 | -3.17e-05 | -10.35919 | -9.109439 | -1.312396407
-1.205049157 | -3.01e-05 | -10.41099 | -9.135678 | -1.307489038
-1.200141907 | -2.83e-05 | -10.47265 | -9.181932 | -1.302275062
-1.195234537 | -2.53e-05 | -10.58471 | -9.225454 | -1.297367811
-1.190020561 | -2.34e-05 | -10.66277 | -9.259531 | -1.292460442
-1.185113192 | -2.21e-05 | -10.71993 | -9.307953 | -1.287246466
-1.180205941 | -1.93e-05 | -10.85541 | -9.371684 | -1.282339096
-1.175298691 | -1.71e-05 | -10.97643 | -9.421061 | -1.277431846
-1.170084596 | -1.61e-05 | -11.03669 | -9.474306 | -1.27221787
-1.165177345 | -1.35e-05 | -11.21282 | -9.551423 | -1.2673105
-1.160269976 | -1.09e-05 | -11.42675 | -9.62283 | -1.26240325
-1.155056 | -9.92e-06 | -11.52096 | -9.68999 | -1.25749588
-1.150148749 | -8.05e-06 | -11.72984 | -9.788375 | -1.252281904
-1.14524138 | -5.22e-06 | -12.16301 | -9.883685 | -1.247374654
-1.140027404 | -3.8e-06 | -12.48051 | -9.978211 | -1.242467284
-1.135120153 | -2.32e-06 | -12.97394 | -10.10194 | -1.237253308
-1.130212784 | 5.83e-07 | -14.35508 | -10.25731 | -1.232346058
-1.124998808 | 2.52e-06 | -12.89125 | -10.41431 | -1.227438688
-1.120091558 | 3.55e-06 | -12.54856 | -10.60871 | -1.222531438
-1.115184188 | 6.18e-06 | -11.99419 | -10.90861 | -1.217317462
-1.110276937 | 8.66e-06 | -11.6568 | -11.26607 | -1.212410092
-1.105062842 | 9.81e-06 | -11.53211 | -11.7795 | -1.207196116
-1.100155592 | 1.21e-05 | -11.32231 | -13.65851 | -1.202288747
-1.095248342 | 1.48e-05 | -11.12088 | -12.20807 | -1.197381496
-1.090034246 | 1.63e-05 | -11.02435 | -11.4737 | -1.192474246
-1.085126996 | 1.8e-05 | -10.92514 | -10.99413 | -1.187260151
-1.080219626 | 2.08e-05 | -10.78056 | -10.65426 | -1.182352901
-1.075005651 | 2.27e-05 | -10.69315 | -10.41765 | -1.177445531
-1.0700984 | 2.42e-05 | -10.62916 | -10.21546 | -1.172231555
-1.065191031 | 2.7e-05 | -10.51967 | -10.03132 | -1.167324305
-1.059977055 | 2.92e-05 | -10.44134 | -9.893537 | -1.162416935
-1.055069804 | 3.06e-05 | -10.39451 | -9.76721 | -1.157509685
-1.050162435 | 3.32e-05 | -10.31296 | -9.648845 | -1.152295709
-1.045255184 | 3.58e-05 | -10.23756 | -9.548614 | -1.147388339
-1.040041089 | 3.73e-05 | -10.19652 | -9.466524 | -1.142174363
-1.035133839 | 3.95e-05 | -10.13921 | -9.377576 | -1.137267113
-1.030226588 | 4.24e-05 | -10.06836 | -9.296988 | -1.132359743
-1.025012493 | 4.41e-05 | -10.02905 | -9.229523 | -1.127145767
-1.020105243 | 4.6e-05 | -9.986869 | -9.159761 | -1.122238398
-1.015197873 | 4.88e-05 | -9.92778 | -9.093922 | -1.117331147
-1.010290623 | 5.09e-05 | -9.885648 | -9.037556 | -1.112423897
-1.005076647 | 5.25e-05 | -9.854697 | -8.982878 | -1.107516527
-1.000169277 | 5.53e-05 | -9.802738 | -8.927978 | -1.102302551
-0.9952620268 | 5.78e-05 | -9.758522 | -8.877385 | -1.097395182
-0.9900479913 | 5.93e-05 | -9.732901 | -8.831033 | -1.092487931
-0.9851406813 | 6.18e-05 | -9.691607 | -8.786052 | -1.087273955
-0.9802334309 | 6.45e-05 | -9.648845 | -8.740512 | -1.082366586
-0.9753261209 | 6.62e-05 | -9.62283 | -8.700339 | -1.077459335
-0.9701120853 | 6.83e-05 | -9.591601 | -8.658746 | -1.072245359
-0.9652047753 | 7.12e-05 | -9.550018 | -8.618677 | -1.06733799
-0.9602975249 | 7.32e-05 | -9.522315 | -8.5829 | -1.062430739
-0.9550834894 | 7.5e-05 | -9.498022 | -8.546589 | -1.05752337
-0.9501761794 | 7.78e-05 | -9.461369 | -8.512282 | -1.052309394
-0.9452688694 | 8.01e-05 | -9.432235 | -8.512221 | -1.047402143
-0.9400548935 | 8.18e-05 | -9.411233 | -8.512221 | -1.042494774
-0.9351475835 | 8.44e-05 | -9.379943 | -8.512221 | -1.037280798
-0.9302402735 | 8.7e-05 | -9.349602 | -8.512221 | -1.032373428
-0.925026238 | 8.87e-05 | -9.330251 | -8.512221 | -1.027466178
-0.9201189876 | 9.1e-05 | -9.304651 | -8.512221 | -1.022252202
-0.9152116776 | 9.38e-05 | -9.274346 | -8.512221 | -1.017344832
-0.9103043675 | 9.57e-05 | -9.254292 | -8.512221 | -1.012437582
-0.905090332 | 9.77e-05 | -9.233609 | -8.512221 | -1.007530212
-0.9001830816 | 0.0001006242092 | -9.204118 | -8.512221 | -1.002316236