## Sheet1
current | ln I | potential
-7.76e-05 | -9.463943 | -0.9231860042
-7.73e-05 | -9.467817 | -0.9182787538
-7.69e-05 | -9.473005 | -0.9133714437
-7.57e-05 | -9.488732 | -0.9084641337
-7.57e-05 | -9.488732 | -0.9032500982
-7.58e-05 | -9.487412 | -0.8983427882
-7.47e-05 | -9.50203 | -0.8931288123
-7.41e-05 | -9.510095 | -0.8882215023
-7.46e-05 | -9.50337 | -0.8833141923
-7.36e-05 | -9.516866 | -0.8784068823
-7.27e-05 | -9.529169 | -0.8734995723
-7.31e-05 | -9.523682 | -0.8682855964
-7.28e-05 | -9.527795 | -0.8633782864
-7.17e-05 | -9.54302 | -0.8584709764
-7.18e-05 | -9.541626 | -0.8532570004
-7.18e-05 | -9.541626 | -0.8483496904
-7.05e-05 | -9.559898 | -0.8434423804
-7.01e-05 | -9.565588 | -0.8382283449
-7.05e-05 | -9.559898 | -0.8333210945
-6.94e-05 | -9.575624 | -0.8284137845
-6.87e-05 | -9.585761 | -0.823199749
-6.9e-05 | -9.581404 | -0.818292439
-6.83e-05 | -9.591601 | -0.813385129
-6.72e-05 | -9.607837 | -0.8084778786
-6.76e-05 | -9.601903 | -0.8032638431
-6.74e-05 | -9.604866 | -0.7983565331
-6.61e-05 | -9.624342 | -0.793449223
-6.57e-05 | -9.630412 | -0.7882352471
-6.59e-05 | -9.627372 | -0.7833279371
-6.48e-05 | -9.644205 | -0.7784206271
-6.43e-05 | -9.651951 | -0.7732066512
-6.47e-05 | -9.645749 | -0.7682993412
-6.39e-05 | -9.658191 | -0.7633920312
-6.27e-05 | -9.677149 | -0.7581779957
-6.3e-05 | -9.672376 | -0.7532707453
-6.26e-05 | -9.678745 | -0.7483634353
-6.14e-05 | -9.698101 | -0.7431493998
-6.12e-05 | -9.701363 | -0.7382420897
-6.09e-05 | -9.706277 | -0.7333347797
-5.98e-05 | -9.724505 | -0.7281208038
-5.93e-05 | -9.732901 | -0.7235202193
-5.95e-05 | -9.729534 | -0.7183061838
-5.85e-05 | -9.746484 | -0.7133988738
-5.77e-05 | -9.760253 | -0.7084915638
-5.78e-05 | -9.758522 | -0.7032775879
-5.72e-05 | -9.768957 | -0.6983702779
-5.6e-05 | -9.790159 | -0.693156302
-5.6e-05 | -9.790159 | -0.688248992
-5.56e-05 | -9.797327 | -0.683341682
-5.46e-05 | -9.815477 | -0.6784343719
-5.37e-05 | -9.832098 | -0.6732203364
-5.3e-05 | -9.845219 | -0.668313086
-5.21e-05 | -9.862346 | -0.663405776
-5.14e-05 | -9.875872 | -0.6581917405
-4.91e-05 | -9.921652 | -0.6532844305
-4.83e-05 | -9.938079 | -0.6483771205
-4.65e-05 | -9.976058 | -0.6434698701
-4.43e-05 | -10.02453 | -0.6382558346
-4.17e-05 | -10.08501 | -0.6333485246
-4e-05 | -10.12663 | -0.6281345487
-3.76e-05 | -10.18851 | -0.6232272387
-3.57e-05 | -10.24036 | -0.6183199286
-3.4e-05 | -10.28915 | -0.6134126186
-3.2e-05 | -10.34977 | -0.6081986427
-3.01e-05 | -10.41099 | -0.6032913327
-2.81e-05 | -10.47974 | -0.5983840227
-2.62e-05 | -10.54975 | -0.5934767127
-2.42e-05 | -10.62916 | -0.5882626772
-2.16e-05 | -10.74282 | -0.5833554268
-1.76e-05 | -10.94761 | -0.5781413913
-1.41e-05 | -11.16934 | -0.5732340813
-7.78e-06 | -11.76395 | -0.5683267713
-3.02e-06 | -12.71025 | -0.5631127954
-1.66e-07 | -15.61128 | -0.5582054853
5.01e-06 | -12.20407 | -0.5532981753
8.64e-06 | -11.65911 | -0.5483908653
1.28e-05 | -11.26607 | -0.5431768894
1.66e-05 | -11.00611 | -0.5382695794
2.05e-05 | -10.79509 | -0.5333622694
2.46e-05 | -10.61276 | -0.5284549594
2.8e-05 | -10.48331 | -0.5232409835
3.18e-05 | -10.35604 | -0.5183336735
3.55e-05 | -10.24598 | -0.5134263635
4.04e-05 | -10.11668 | -0.508212328
4.49e-05 | -10.01107 | -0.5033050776
4.88e-05 | -9.92778 | -0.4983977377
5.4e-05 | -9.826527 | -0.493183732
5.81e-05 | -9.753345 | -0.4882764518
6.21e-05 | -9.686765 | -0.4833691418
6.64e-05 | -9.619814 | -0.4781551361
7.05e-05 | -9.559898 | -0.4732478261
7.46e-05 | -9.50337 | -0.4683405161
7.89e-05 | -9.447329 | -0.4634332359
8.37e-05 | -9.388272 | -0.4585259259
8.84e-05 | -9.333639 | -0.4533119202
9.38e-05 | -9.274346 | -0.4484046102
9.77e-05 | -9.233609 | -0.4434973001
0.00010502238 | -9.161337 | -0.4382832944
0.0001096720443 | -9.118016 | -0.4333760142
0.0001184131761 | -9.041331
0.0001233450166 | -9.000525