## Sheet1
sample # | ADS | ADF | PSS | PSF
1 | -1.1673 | -1.057 |  |  | 2020-11-16
2 | -10501 | -0.9103
5 | -0.6124 | -0.4974
8 | -0.5333 | -0.4382
10 | -0.629 | -0.4539
13 | -1.1237 | -1.0336
17 | -0.6149 | -0.5848
18 | -0.6017 | -0.5618
2020-11-24
2 | -1.1378 | -0.9277
4 | -0.5974 | -0.5474 | -0.5324 | -0.4073
8 | -0.6845 | -0.4597
9 | -0.8063 | -0.6913 | -0.6063 | -0.5864
10 | -0.8241 | -0.694 | -0.6042 | -0.57906
11 | -0.5091 | -0.42908 | -0.42908 | -0.3392
14 | -0.7572 | -0.6419 | -0.6419 | -0.5419
15 | -0.7348 | -0.5999 | -0.5999 | -0.52508
16 | -0.7821 | -0.63702 | -0.6069 | -0.51189
17 | -0.77259 | -0.63702 | -0.5974 | -0.5177
18 | -0.7995 | -0.6496 | -0.6496 | -0.5447
19 | -0.8008 | -0.6857 | -0.6658 | -0.54102
20 | -0.47018 | -0.3852 | -0.3852 | -0.2849
21 | -0.67659 | -0.5916 | -0.5766 | -0.4916
22 | -0.3165 | -0.2815 | -0.2815 | -0.2018
23 | -0.3036 | -0.2585 | -0.2386 | -0.2036
26 | -0.30977 | -0.26499 | -0.2499 | -0.20518
29 | -0.7419 | -0.6118 | -0.6118 | -0.5468
30 | -0.7646 | -0.6296 | -0.6296 | -0.5643
31 | -0.77504 | -0.6548 | -0.6548 | -0.5897
32 | -0.7459 | -0.6259 | -0.6259 | -0.5658
33 | -0.7655 | -0.6305 | -0.6305 | -0.57538
35 | -0.7333 | -0.5284
36 | -0.7376 | -0.5928 | -0.5928 | -0.5327
37 | -0.7532 | -0.5582
39 | -0.76277 | -0.5624
40 | -0.77504 | -0.56004
41 | -0.7722 | -0.5523
42 | -0.8302 | -0.59501
43 | -0.5287 | -0.4787 | -0.4787 | -0.3238
44 | -1.0391 | -0.7992
45 | -1.1075 | -0.9425
46 | -1.18419 | -1.13419 | -1.13419 | -1.00906
47